## Sheet1
comments | idx | cell_types | cathodes | anodes | additives | additives_abbr | SMILES | electrolytes | electrolyte_types | years | CEI_SEI | titles | details | DOIs | abstracts
Checked; No SMILES in PubChem | 1 | Aqueous zinc-ion batteries (AZIBs) | V2O5 | Zinc | Boron-doped graphitic carbon nitride quantum dots (B-C3N4QDs) | B-C3N4QDs |  | ZnSO4 with B-C3N4QDs additive | Liquid | 2025 | Unspecified | Boron-doped g-C3N4 quantum dots with efficient electrocatalysis for accelerating desolvation to achieve high-performance aqueous zinc-ion batteries | Unspecified | 10.1016/j.est.2025.116418 | ['The large desolvation energy barrier of [Zn(H2O)(6)](2+) in aqueous zinc ion batteries (AZIBs) results in the undesirable [Zn(H2O)(6)](2+) formation, which leads to the uncontrollable water-induced side reactions and the intricately dendrites growth, thereby severely hindering the practical applications of AZIBs. Herein, we proposed boron-doped graphitic carbon nitride quantum dots (B-C(3)N(4)QDs) as an electrolyte additive for AZIBs. Experimental and theoretical calculations revealed that the doped B atoms could modulate the electron structure of the C(3)N(4)QDs, thus B-C(3)N(4)QDs played an enhanced catalytic role in efficiently decreasing the [Zn(H2O)(6)](2+) desolvation energy barrier to accelerate its desolvation kinetics in AZIBs, which led to releasing more free Zn2+, thereby suppressing side reactions and achieving highly reversible zinc plating/stripping to avoid the formation of zinc dendrites. Benefiting from these merits of B-C(3)N(4)QDs, the corresponding asymmetric Zn¦¦Cu cell realized a high average Coulombic efficiency of 99.29 %. More importantly, the Zn¦¦V2O5 full cell with B-C(3)N(4)QDs still maintained a high specific capacity of similar to 149.88 mAh g(-1) at 5 A g(-1) after 500 charging/discharging cycles, which was much higher than the battery without B-C(3)N(4)QDs at the same current density. This innovative design conception would inject new vitality to innovation of the low-cost, dendrite-free, and high-performance AZIBs and beyond.']
Corrected; Incomplete additives; Missing cathodes | 3 | Li-ion battery | LiNi0.6Mn0.2Co0.2O2 | Graphite | Lithium Difluoro(oxalato)borate, tris(pentafluorophenyl)borane | LiDFOB, TPFPB | [Li+].[B-]1(OC(=O)C(=O)O1)(F)F; B(C1=C(C(=C(C(=C1F)F)F)F)F)(C2=C(C(=C(C(=C2F)F)F)F)F)C3=C(C(=C(C(=C3F)F)F)F)F | Methyl acetate (MA) with 0.1 M TPFPB + 0.3 M LiF, 10% FEC, and 0.05 M LiDFOB additive | Liquid | 2025 | SEI | High Li+ Transference Number Electrolyte Enabled by Fluoride Acceptor for Low-Temperature Li-Ion Batteries | The optimized electrolyte, incorporating LiDFOB as an additive and FEC as a cosolvent, formed a stable solid electrolyte interphase (SEI) on graphite anodes, which suppresses side reactions and reduces interface impedance, contributing to improved performance at low temperatures without lithium plating. | 10.1021/acsenergylett.5c01343 | ['To enable wide-temperature operation of lithium-ion batteries (LIBs), new electrolyte formulations have been developed to enhance the performance, particularly at low temperatures. A key challenge lies in achieving both high ionic conductivity and a high lithium-ion transference number due to their inherent trade-off. In this study, we designed an electrolyte system comprising tris(pentafluorophenyl)borane (TPFPB), a fluoride acceptor, and LiF salt in ethylene carbonate (EC)-free solvents. TPFPB, with its electron-deficient boron center, facilitates fluoride transfer reactions that promote the dissociation of otherwise insoluble LiF. When methyl acetate (MA) was used as the solvent, the electrolyte exhibited a high transference number (t Li+ = 0.85) and ionic conductivity (sigma = 5.0 x 10-3 S cm-1). The optimized electrolyte demonstrated excellent performance at -20 degrees C, with no evidence of lithium plating. This work presents a new strategy for electrolyte design by leveraging cation desolvation to achieve high-performance LIBs for low-temperature and high-power applications.']
Corrected; Incomplete electrolytes; No SIMILES in PubChem | 6 | Li-ion battery | NMC111, NMC532, NMC622 | Graphite | Pyridine-boron trifluoride, Pyrazine di-boron trifluoride | PBF, PRZ | B(F)(F)F.N1=CC=CC=C1; F[B-](F)(F)[N+]1=CC=[N+]([B-](F)(F)F)C=C1 | 1.0 M LiPF6 in ethylene carbonate (EC):ethyl methyl carbonate (EMC) (3:7 by weight); Electrolytes with additives were formulated by dissolving 1 wt% PBF [12] or 2 wt% VC (from BASF, 99.97%), or PES (from Lianchuang Pharmaceutical, 98.2%) into the control electrolyte | Liquid | 2015 | Unspecified | A systematic study of some promising electrolyte additives in Li[Ni1/3Mn1/3Co1/3]O2/graphite, Li[Ni0.5Mn0.3Co0.2]/graphite and Li[Ni0.6Mn0.2Co0.2]/graphite pouch cells | Unspecified | 10.1016/j.jpowsour.2015.08.084 | ['Li[Ni1/3Mn1/3Co1/3]O-2/graphite, Li[Ni0.5Mn0.3Co0.2]O-2/graphite and Li[Ni0.6Mn0.2Co0.2O2]/graphite pouch cells were examined with and without electrolyte additives using the ultra high precision charger at Dalhousie University, electrochemical impedance spectroscopy, gas evolution measurements and cycle-store tests. The electrolyte additives tested were vinylene carbonate (VC), prop-1-ene-1,3-sultone (PES), pyridine-boron trifluoride (PBF), 2% PES + 1% methylene methanedisulfonate (MMDS) + 1% tris(-trimethylsilyl) phosphite (TTSPi) and 0.5% pyrazine di-boron trifluoride (PRZ) + 1% MMDS. The charge end-point capacity slippage, capacity fade, coulombic efficiency, impedance change during cycling, gas evolution and voltage drop during cycle-store testing were compared to gain an understanding of the effects of these promising electrolyte additives or additive combinations on the different types of pouch cells. It is hoped that this report can be used as a guide or reference for the wise choice of electrolyte additives in Li[Ni1/3Mn1/3CO1/3]O-2/graphite, Li[Ni0.5Mn0.3Co0.2]O-2/graphite and Li[Ni0.6Mn0.2Co0.2O2]/graphite pouch cells and also to show the shortcomings of particular positive electrode compositions. (C) 2015 Elsevier B.V. All rights reserved.']
Corrected; No SMILES in PubChem; Inaccurate cell type | 16 | Li battery | V2O5 | Lithium | Lithium bis(1,2-benzenediolato(2-)-O,O) borate (LBBB), Lithium bis(2,3-naphthalenediolato(2-)-O,O) borate (LBNB), Lithium bis(2,2-biphenyldiolato(2-)-O,O) borate (LBBPB) | LBBB, LBNB, LBBPB | [Li+].[B-]12(OC3=CC=CC=C3O1)OC4=CC=CC=C4O2; C12=CC=CC=C1C=C(O[B-]3(OC4=CC5=CC=CC=C5C=C4O3)O6)C6=C2.[Li+]; C1(C2=C(O[B-]34OC5=C(C6=C(O3)C=CC=C6)C=CC=C5)C=CC=C2)=C(O4)C=CC=C1.[Li+] | Propylene carbonate (PC) and ethylene carbonate (EC)-based binary solvent electrolytes with various lithium salts including LBBB, LBNB, LBBPB, LiPF6, LiClO4, LiBF4, LiCF3SO3, and LiBPh4 in mixtures with THF or DME | Liquid | 1999 | Unspecified | Chelate complexes with boron as lithium salts for lithium battery electrolytes | Unspecified | 10.1016/S0378-7753(99)00049-X | ["The electrolytic conductivity and charge-discharge characteristics of lithium electrodes are examined in propylene carbonate (PC)and ethylene carbonate (EC)-based binary solvent electrolytes containing lithium bis[l,2-benzenediolato(2-)-O,O']borate (LBBB), lithium bis[2,3-naphthalenediolato(2-)-O,O']borate (LBNB) and lithium bis[2,2'-biphenyldiolato(2-)-O,O']borate (LBBPB). The LBBPB exhibits high thermal and electrochemical stability compared with LBBB and LBNB. Conductivities in PC-THF and EC-THF binary solvent electrolytes at X-THF (mole fraction of tetrahydrofuran, THF) = 0.5 containing 0.5 M LBBB and LBNB are nearly equal to that in 0.5 M LiCF3SO3 electrolyte as a typical lithium battery electrolyte. The conductivity in 0.3 M LBBPB/PC-DME (DME: 1,2-dimethoxyethane) electrolyte is fairly low compared with that in other electrolytes. The energy density with the LBNB electrolyte is higher than that with LBBB or LBBPB electrolyte. In general, lithium cycling efficiencies in THF-based LBBB and LBNB electrolytes become higher than those in DME-based electrolytes. The 0.5 M LBNB/PC-THF electrolyte is a moderately rechargeable lithium battery electrolyte. The 0.3 M LBBPB/PC-DME equimolar solvent electrolyte displays the highest cycling efficiency, viz., > 70%, at a high range of cycle number. (C) 1999 Elsevier Science S.A. All rights reserved."]
Corrected; Incorrect anodes | 20 | Li-ion battery | Li1.2Ni0.2Mn0.6O2 | Lithium metal | tris(trimethylsilyl) borate | TMSB | B(O[Si](C)(C)C)(O[Si](C)(C)C)O[Si](C)(C)C | 1M LiPF6 in EC/EMC (v/v=1:1) with or without 0.5% TMSB | Liquid | 2019 | CEI | Operando Fourier Transform Infrared Investigation of Cathode Electrolyte lnterphase Dynamic Reversible Evolution on Li1.2Ni0.2Mn0.6O2 | TMSB promotes the formation and stability of high-quality CEI films by combining with electron-rich F- and PF6- to form polyanion groups, which weaken electrostatic forces with EC, reduce EC decomposition, and result in a thinner, more stable CEI that suppresses side reactions and reduces interface impedance. | 10.1021/acsami.9b17438 | ['One of the keys to the cycling stability of electrode materials is the formation of a stable interface film on cathode materials, which is called a cathode electrolyte interphase (CEI). For a Li/Mn-rich cathode, especially, the high working voltage will cause an extremely unstable electrolyte environment, becoming a challenge for the stable interface film formation. In this work, an operando-attenuated total reflection-Fourier transform infrared (ATR-FTIR) technique is developed to monitor in real time the dynamic mechanism of CEI formation in a carbonate-based electrolyte with or without the moderate additive tris(trimethylsilyl)-borate (TMSB), which could promote the formation and stability of high-quality CEI films when it charges to 4.8 V. It is interesting that the components of CEI are basically generated in the first cycle owing to ethylene carbonate (EC) priority decomposition. Besides, the presence of TMSB can suppress the decomposition of EC in part and modify the stability of the CEI film. This is because TMSB containing an electron-deficient boron atom can easily combine with an electron-rich F- and PF6- forming a polyanion group initially, which will weaken the electrostatic force between the anionic groups and EC to reduce the concentration of EC on the cathode surface and prevent the continuous decomposition of EC at a high voltage. X-ray photoelectron spectroscopy also verifies the presence of polyanion groups and their further participation in CEI formation. This work highlights the dynamical stability of CEI modified by moderate TMSB and the formation mechanism of this dynamical change during cycling characterized by the operando ATR-FTIR technique, which paves the way for a better understanding of the complex and hard-characterized cathode interface reactions.']
Corrected; Incomplete electrolytes; No SMILES in PubChem | 29 | Li-ion battery | LiMn2O4 | Graphite | Lithium bis(salicylato)borate, Lithium bis(oxalato)borate, Lithium salicylatooxalatoborate, Lithium bis(3-methylsalicylato)borate, Lithium bis(5-fluorosalicylato)borate, Lithium bis(5-chlorosalicylato)borate, Lithium bis(5-bromosalicylato)borate, Lithium bis(3,5-dichlorosalicylato)borate | LiBSB, LiBOB, LiSOB, LiBMSB, LiBFSB, LiBClSB, LiBBrSB, LiBCl2SB | O=C1C2=CC=CC=C2O[B-]3(OC(C4=CC=CC=C4O3)=O)O1.[Li+]; [Li+].[B-]12(OC(=O)C(=O)O1)OC(=O)C(=O)O2; O=C(O[B-](OC1=O)(OC1=O)O2)C3=C2C=CC=C3.[Li+]; CC1=C([O])C(C(O[B-]2(OC(C3=CC=CC(C)=C3O2)=O)C)=O)=CC=C1.[Li+]; FC1=C([O])C(C(O[B-]2(OC(C3=CC=CC(F)=C3O2)=O)C)=O)=CC=C1.[Li+]; ClC1=C([O])C(C(O[B-]2(OC(C3=CC=CC(Cl)=C3O2)=O)C)=O)=CC=C1.[Li+]; BrC1=C([O])C(C(O[B-]2(OC(C3=CC=CC(Br)=C3O2)=O)C)=O)=CC=C1.[Li+]; ClC1=C([O])C(C(O[B-]2(OC(C3=CC(Cl)=CC(Cl)=C3O2)=O)C)=O)=CC(Cl)=C1.[Li+] | 1M LiPF6 in EC:DMC (1:1 by wt.). Lithiumchelato-borates (LiBOB, LiSOB, LiBSB, LiBMSB, LiBFSB, LiBClSB, LiBBrSB, and LiBCl2SB) were added to the base electrolyte at a concentration of 0.1 M. | Liquid | 2013 | SEI | Electrochemical stability of lithium salicylato-borates as electrolyte additives in Li-ion batteries | The boron-containing additives contribute to SEI formation on the graphite electrode surface by irreversible reduction, as mentioned for LiBSB and other salicylato-borates, which can suppress side reactions and reduce interface impedance, but specific details on interaction relationship are not explicitly stated in the text. | 10.1016/j.jpowsour.2012.12.105 | ['A systematic study has been performed for several chelato-borate complexes by combining electrochemical characterization and ab-initio calculations to reveal whether they are appropriate to be used as electrolyte components in Li-ion batteries. The chelato-borates used in this study are lithium bis(oxalato) borate (LiBOB), lithium salicylatooxalatoborate (LiSOB), lithium bis(salicylato)borate (LiBSB), lithium bis(3-methylsalicylato)borate, lithium bis(5-fluorosalicylato)borate, lithium bis(5-chlorosalicylato) borate, lithium bis(5-bromosalicylato)borate, and lithium bis(3,5-dichlorosalicylato)borate. A graphite electrode is chosen to study the cathodic stability, while LiMn2O4 is selected to estimate the anodic stability limits of these chelato-borates. Additionally, the oxidation potentials of these compounds are predicted by employing density functional theory (DFT) calculations. The CV studies of graphite electrodes in these electrolyte mixtures indicate that irreversible reduction of the oxalato and salicylato groups occurs at 1.6-1.8 and 0.9-1.3 V vs. Li/Li+, respectively. Besides, irreversible oxidation of the bis(salicylato)borate anions between 4.3 and 4.8 V vs. Li/Li+ is observed in the CV curves of LiMn2O4 electrodes, depending on the respective ligands around the central boron atom. The theoretical calculations are generally in line with the experimental observations. Furthermore, they help to explain the differences between the oxidation potentials of the anions, which are caused by the different groups that donate the electron and the respective substitution pattern. (C) 2013 Elsevier B.V. All rights reserved.']
Checked; No SMILES in PubChem | 39 | Sodium Metal Battery | Na3V2(PO4)3 (NVP) | Sodium Metal | Boron Nitride Nanosheets | BNNSs |  | 1.0 M NaClO4 in PC with 5% FEC, with ETPTA and BNNSs | Liquid | 2025 | SEI | Fast-Charging Long-Life Solid-State Sodium Metal Batteries Enabled by 2D Boron Nitride Nanosheets Based Quasi-Solid-State Electrolytes | The presence of BNNSs in BN-QSSE does not fundamentally alter the SEI components compared to QSSE, as indicated by TOF-SIMS analysis showing similar C2HO− and NaO− signals, but it improves interfacial chemistry by accelerating and homogenizing Na+ ion transport and suppressing Na dendrites due to high Young's modulus. | 10.1002/aenm.202500776 | ["Solid-state sodium metal batteries (SSMBs) are considered as one highly competitive, high-energy-density yet safe energy storage device, however, the conventional quasi-solid-state electrolytes (QSSEs) still suffer from low ion conductivity and limited mechanical properties. Herein, a safe, fast-charging, and long-life SSMB is reported, utilizing photopolymerized ethoxylated trimethylpropane triacrylate based QSSEs (BN-QSSE) reinforced by 2D functional fillers of boron nitride nanosheets (BNNSs). The BNNSs with high Young's modulus in BN-QSSE can simultaneously accelerate and homogenize ion transport for uniform Na deposition and form a robust electrolyte-Na interface. Only a low proportion of 1% BNNSs in BN-QSSE can effectively realize high ionic conductivity of 1 x 10-2 mS cm-1, achieve a wide electrochemical stability window of 4.85 V (vs. Na/Na+), and substantively suppress Na dendrites. The resulting Na¦¦BN-QSSE¦¦Na symmetric batteries exhibit a long life of 600 h at 0.1 mA cm-2 and 0.1 mAh cm-2. The as-assembled Na3V2(PO4)3¦¦BN-QSSE¦¦Na full batteries display high capacities of 102 mAh g-1 at 1 C and 75 mAh g-1 at a high rate of 15 C, and maintain 93% of the initial discharge capacity after 1000 cycles at 10 C, outperforming most reported SSMBs. The developed 2D filler-reinforced QSSE provides new opportunities for high-performance SSMBs."]
Corrected; Missing CEI_SEI | 41 | Li-metal battery | LiNi0.5Mn1.5O4 (LNMO) | Li metal | tris(pentafluorophenyl)borane | TPFPB | B(C1=C(C(=C(C(=C1F)F)F)F)F)(C2=C(C(=C(C(=C2F)F)F)F)F)C3=C(C(=C(C(=C3F)F)F)F)F | 1 M LiPF6 in EC/EMC (3:7 by wt.) with 1 wt% TPFPB | Liquid | 2019 | SEI; CEI | Boron additive passivated carbonate electrolytes for stable cycling of 5 V lithium- metal batteries | Unspecified | 10.1039/c8ta09380f | ['The limitation of a high-voltage lithium (Li) metal battery lies in the absence of a robust electrolyte that can endure oxidation loss at a high-voltage cathode and suppress the dendrite growth at a Li metal anode. The challenge becomes especially serious when the cathode voltage reaches 5 V and above. Here, we developed an additive-containing electrolyte that can concurrently stabilize the Li metal anode and the 5 V class LiNi0.5Mn1.5O4 (LNMO) cathode by introducing tris(pentafluorophenyl)borane (TPFPB) to the traditional ethylene carbonate/ethyl methyl carbonate (EC/EMC) electrolyte. The boron element and pentafluorobenzene in TPFPB induce preferential formation of a steady and smooth interfacial layer on both the Li and LNMO electrodes, subsequently preventing the decomposition of the electrolyte, impeding the pulverization of the cathode electrode, and retarding the growth of Li dendrites. Accordingly, we accomplish high average coulombic efficiency of >99.2% and superior capacity retention of 90% after 500 cycles at 0.5C with charge cut-off voltage of 4.95 V, which is one of the highest results for cycling among 5 V-class Li metal batteries with 90% capacity retention. This study provides essential technological implications for the electrolyte design for high-voltage Li-metal batteries.']
Checked | 43 | Solid-state lithium metal battery | NCM622 | Lithium metal | Lithium bis(oxalato)borate | LiBOB | [Li+].[B-]12(OC(=O)C(=O)O1)OC(=O)C(=O)O2 | Lithium bis(trifluoromethanesulfonyl)imide/lithium bis(oxalato)borate (LiTFSI:LiBOB = 0.95:0.05 by mol) in FEC/HFE/PFEMC (1:1:4 by weight) | Solid-Liquid | 2021 | Unspecified | Low Resistance and High Stable Solid-Liquid Electrolyte Interphases Enable High-Voltage Solid-State Lithium Metal Batteries | Unspecified | 10.1002/adfm.202010611 | ['Solid-state batteries (SSBs) with addition of liquid electrolytes are considered to possibly replace the current lithium-ion batteries (LIBs) because they combine the advantages of benign interfacial contact and strong barriers for unwanted redox shuttles. However, solid electrolyte and liquid electrolyte are generally (electro)-chemically incompatible and the resistance of the newly formed solid-liquid electrolyte interphase (SLEI) appears as an additional contribution to the overall battery resistance. Herein, a boron, fluorine-donating liquid electrolyte (B, F-LE) is introduced into the interface between the high-voltage cathode and ultrathin composite solid electrolyte (CSE), which is fabricated by adhering a high content of nanosized Li6.4La3Zr1.4Ta0.6O12 (LLZTO) with poly(vinylidene fluoride-co-hexafluoropropylene) (PVDF-HFP), to generate a low resistance and high stable SLEI in situ, giving a stable high-voltage output with a reinforced cathode¦CSE interface. B, F-LE, consisting of a highly fluorinated electrolyte with a lithium bis(oxalato)borate additive, exhibits good chemical compatibility with CSE and enables rapid and uniform transportation of Li+, with its electrochemically and chemically stable interface for high-voltage cathode. Eventually, the B, F-LE assisted LiNi0.6Co0.2Mn0.2O2¦Li battery displays the enhanced rate capability and high voltage cycling stability. The findings provide an interfacial engineering strategy to turn SLEI from a real culprit into the savior that may pave a brand-new way to manipulate SLEI chemistry in hybrid solid-liquid devices.']
Corrected; Wrong cell_types; Wrong anode; Missing CEI_SEI | 48 | Li/CFx primary battery; Li-metal battery | CFx; NCM811 | Lithium metal | tris(hexafluoroisopropyl)borate | THFPB | B(OC(C(F)(F)F)C(F)(F)F)(OC(C(F)(F)F)C(F)(F)F)OC(C(F)(F)F)C(F)(F)F | 1M LiFSI and 1M LiNO3 in 1,2-dimethoxyethane (DME) with 0.1M THFPB additive | Liquid | 2025 | SEI; CEI | Designing boron-based anion acceptors as electrolyte additives for energy-dense lithium metal batteries | Unspecified | 10.1007/s11426-024-2597-0 | ['Boron-based compounds are known as a class of anion acceptors due to the electron deficiency of the central B atom, which can be designed as electrolyte additives (B-ads) in rechargeable batteries. However, there are still limited systematic investigations into how the electron-deficient properties of B-ads regulate the solvation structures of electrolytes and further impact the electrode-electrolyte interface. In this work, we designed four B-ads for lithium metal batteries (LMBs) and revealed that both the structure of the boron compound and the size of the anion play crucial roles in determining the physicochemical properties of electrolytes. Among these additives, the B atom in tris(hexafluoroisopropyl)borate (THFPB) exhibited the highest electron-deficiency, resulting in the enhanced dissolution of Li2O and LiF. This characteristic was found to reduce the interfacial charge transfer resistance of the Li metal anode and enhance the Li+ diffusion coefficient of Li parallel to CFx batteries, which ultimately elevated the specific discharge capacity (similar to 100 mAh g-1) and accelerated the kinetic performance of the batteries. Through spectra characterization as well as molecular dynamics (MD) simulations, the addition of THFPB was also confirmed to enhance ion aggregations in the solvation structure, thereby contributing to the formation of robust electrolyte-electrode interphase, especially for high-voltage cathode. Consequently, the Li parallel to LiNi0.8Co0.1Mn0.1O2 batteries using thin Li anode, high loading cathode, and 0.1 M THFPB added electrolytes maintained 80% of its capacity after 150 cycles. This work demonstrates the versatileness of B-ads that effectively mitigate critical challenges of energy-dense battery systems.']
Corrected; Wrong cell_types; Wrong additives; Missing additives | 53 | Li-metal battery | Not found | Lithium metal | lithium bis(oxalato)borate; lithium tetrafluoroborate | LiBOB, LiBF4 | [Li+].[B-]12(OC(=O)C(=O)O1)OC(=O)C(=O)O2; [Li+].[B-]12(OC(=O)C(=O)O1)OC(=O)C(=O)O2; [Li+].[B-](F)(F)(F)F | 1 M LiBOB:LiBF4 in EC:DEC (3:7 by wt.) with various molar ratios | Liquid | 2013 | SEI | Blends of lithium bis(oxalato)borate and lithium tetrafluoroborate: Useful substitutes for lithium difluoro(oxalato)borate in electrolytes for lithium metal based secondary batteries? | The boron-containing additive LiDFOB forms a very stable and protecting solid electrolyte interphase (SEI) on graphite electrodes, which is a very good lithium ion conductor, comparable with the SEIs of LiBF4-based electrolytes. It suppresses side reactions and reduces interface impedance, contributing to improved cycling performance. | 10.1016/j.electacta.2013.05.130 | ['This work was inspired by the observation that some borates exchange their ligands that are attached to boron. Therefore, we investigated the effect of blends of two salts, lithium bis(oxalato)borate (LiBOB), lithium tetrafluoroborate (LiBF4) on lithium cycling on copper with solutions based on ethylene carbonate (EC) and diethyl carbonate (DEC) (3:7, by wt.). Coulombic efficiencies of dissolution rate CD-rate) tests demonstrated an enhanced performance of LiBOB/LiBF4 blend electrolytes compared to the LiBOB-based and LiBF4-based electrolytes, increasing with increasing LiBF4 content. The coulombic efficiencies of the LiBOB/LiBF4 blend electrolyte with highest LiBF4 content reached almost the coulombic efficiencies of the lithium difluoro(oxalato)borate (LiDFOB) based electrolyte at high current densities in D-rate tests. Voltage drop values, conductivity measurements, and AC impedance measurements show the good performance of the LiBOB/LiBF4 blend electrolytes. The composition of the solid electrolyte interphase (SEI) of the LiBOB/LiBF4 blend electrolytes studied by X-ray photoelectron spectroscopy (XPS) becomes more similar to the composition of the SEI of the LiDFOB-based electrolyte with increasing LiBF4 content. Nuclear magnetic resonance (NMR) measurements showed that the formation of LiDFOB from LiBF4 and LiBOB occurs already at room temperature by ligand exchange reactions at the boron atom. Therefore, we conclude that traces of LiDFOB in the LiBOB/LiBF4 blend are responsible for the good performance of blended electrolytes. (C) 2013 Elsevier Ltd. All rights reserved.']
Corrected; Wrong cell_types; Missing CEI_SEI | 59 | Li-metal battery | NCM9055 (LiNi0.9Co0.05Mn0.05O2) | Lithium metal | Lithium Difluoro(oxalato)borate (LiDFOB) | LiDFOB | [Li+].[B-]1(OC(=O)C(=O)O1)(F)F | 0.7 M lithium difluoro(oxalato)borate (LiDFOB) in trimethyl phosphate (TMP) solvent | Liquid | 2025 | SEI; CEI | Tailoring Anion-Enriched Solvation Structures in Phosphate-Based Electrolytes for Safety-Enhanced Lithium Metal Batteries | Unspecified | 10.1002/adfm.202504367 | ['Both phosphate-based high-concentration electrolytes and localized high-concentration electrolytes effectively address safety concerns and interfacial compatibility issues in Ni-rich lithium metal batteries (LMBs). However, their high cost and viscosity have hindered further practical applications. Here, an intrinsically nonflammable phosphate-based low-concentration electrolyte is delicately presented, employing 0.7 M lithium difluoro(oxalato)borate and the flame-retardant trimethyl phosphate solvent, to overcome the aforementioned challenges. The weak interactions between trimethyl phosphate and difluoro(oxalato)borate anions facilitate the formation of anions-induced solvation structures and the protective layers that are rich in boron oxides and LiF. The as-designed electrolyte has been employed to build LiNi0.9Co0.05Mn0.05O2/Li cell which demonstrates stable cycling for over 180 cycles. Additionally, the battery is also able to operate successfully over a wide temperature range, from -20 to 60 degrees C, and displays elevated thermal runaway temperatures, enhanced high-temperature charge retention capability, and reduced gas evolution. Moreover, a 20.0 Ah pouch cell achieves a high energy density of 533.8 Wh kg-1, showcasing great potential for commercial applications. Furthermore, this electrolyte is compatible with both layered and spinel cathodes. The delicate molecular design strategy in this work provides a promising avenue for the development of high-safety electrolytes for high-energy-density Ni-rich LMBs.']
Corrected; Wrong cell_types; Wrong anode | 64 | Li-metal battery | LiMn2O4 | Lithium metal | tris(pentafluorophenyl)borane | TPFPB | B(C1=C(C(=C(C(=C1F)F)F)F)F)(C2=C(C(=C(C(=C2F)F)F)F)F)C3=C(C(=C(C(=C3F)F)F)F)F | 1 M LiPF6 in EC/DMC (1:1 volume ratio) with 0.1 M TPFPB additive | Liquid | 2002 | SEI | Using a boron-based anion receptor additive to improve the thermal stability of LiPF6-based electrolyte for lithium batteries | The TPFPB additive affects the formation of the solid electrolyte interface (SEI) layer in a favorable way, as indicated by higher initial coulombic efficiency and less fluctuation during cycling at room temperature, implying it suppresses side reactions and improves interface stability. | 10.1149/1.1510321 | ['The possibility of using a strong anion coordinate agent, tris(pentafluorophenyl) borane (TPFPB), to suppress the thermal decomposition of LiPF6-based electrolyte was studied. Cyclic voltammogram measurements showed that addition of 0.1 M TPFPB maintained electrochemical stability of a LiPF6-based electrolyte at 55degreesC for a week, while under the same conditions severe degradation in electrochemical stability was observed in the same LiPF6-based electrolyte without the TPFPB additive. A Li/LiMn2O4 cell with a composite LiPF6-based electrolyte containing 0.1 M TPFPB additive also exhibited superior capacity retention and cycling efficiency at 55degreesC than a cell with an electrolyte without additive. These data demonstrate the excellent effect of TPFPB additive in improving the thermal stability of LiPF6-based electrolyte. (C) 2002 The Electrochemical Society.']
Corrected; Wrong cell_types; No SMILES in PubChem | 67 | Solid-state Li metal battery | NCM811 | Lithium metal | Lithium tetra-(4-pentenoic acid) borate (LiT4PAB) | LiT4PAB | C=CCCC(O[B-](OC(CCC=C)=O)(OC(CCC=C)=O)OC(CCC=C)=O)=O.[Li+] | LiPHB (LiT4PAB-PVDF-HFP-BBI) single-ion conducting polymer electrolyte | Polymer | 2025 | SEI | Adaptive 3D Cross-Linked Single-Ion Conducting Polymer Electrolytes Enable Powerful Interface for Solid State Batteries | The abundant fluorine in PVDF-HFP contributes to LiF-rich solid electrolyte interphase (SEI) layer during the cycling process, which is beneficial for stabilizing the interface between LiPHB solid electrolyte and lithium anode. | 10.1002/anie.202505232 | ['Single-ion conducting polymer electrolytes (SICPEs) are designed by covalently bonding anions to the polymers, which is attractive for mitigating anion aggregation-derived polarization. However, one major challenge for developing SICPEs with higher ambient ionic conductivity comes at the expense of structural robustness. Here, boron ion-centered lithium salt (LiT4PAB) with symmetric cross structure and terminal functional C & boxH;C was proposed as a units, and then 3D coordination electrolyte (LiPHB) was constructed via chemical cross-linking of LiT4PAB with poly(vinylidene fluoride-co-hexafluoropropylene) (PVDF-HFP). The boron ion-centered units catenated by single bonds show the abundant conformation transitions, enabling the deformable architecture of LiPHB with the aid of electrostatic interactions of diphenylsulfonimide. Therefore, LiPHB undergoes adaptive deformation when subjected to impact, achieving good ductility with elastic moduli of 1.4 GPa and a maximum elongation of 447.4%. Moreover, LiPHB demonstrates 3D single lithium-ion transport channels to guide the homogeneous lithium deposition. As a results, lithium symmetric cells exhibit stable plating/stripping cycle for over 1500 h at 0.1 mA cm-2 at 30 degrees C. Li/LiPHB SICPEs/NCM811 solid-state batteries deliver a capacity retention of 90.3% in 150 cycles at 30 degrees C and 0.2 C. Our study shed light on the design strategies of the dynamic single-ion conducting polymer electrolytes for solid-state batteries.']
Checked | 72 | Solid-state Li metal battery | NCM523 | Li metal | Boron Nitride | BN |  | Li1.3Al0.3Ti1.7(PO4)3 (LATP) solid electrolyte with PEO-LiTFSI@BN interfacial layer | Solid-State | 2025 | Unspecified | Stabilizing Solid-State Li Metal Batteries via a Poly(ethylene oxide)-LiTFSI@Boron Nitride Interfacial Layer | Unspecified | 10.1002/batt.202500386 | ['Na super-ionic conductor (NASICON)-structured solid electrolyte Li1.3Al0.3Ti1.7(PO4)(3) (LATP) excels in mechanical strength, ionic conductivity, and commercialization prospect, yet its incompatibility against Li metal anode typically leads to interfacial failure, significantly reducing the overall electrochemical performance of fabricated solid-state Li metal batteries (SSLMBs). Here, this issue is tackled by interposing an in situ cured poly(ethylene oxide) (PEO)-LiTFSI@BN interfacial layer between LATP and Li metal. This layer exhibits an ionic conductivity of 7.76 x 10(-5) S cm(-1) at room temperature, robust thermostability, as well as satisfactory stability against Li metal (critical current density: 1.5 mA cm(-2)). A Li¦LATP¦Li symmetric cell employing the interfacial layer demonstrates long cyclic stability over 1200 cycles with a low overpotential of +/- 100 mV. Furthermore, this interfacial layer enables a LiNi0.5Co0.2Mn0.3O2 (NCM523)¦LATP¦Li metal SSLMB to sustain 120 cycles of operation at a cutoff voltage of 4.2 V. This work provides a practical strategy for integrating the LATP solid electrolyte into SSLMBs.']
Corrected; Wrong cell_types | 74 | Solid-state Li metal battery | LiFePO4 | Lithium metal | Boron nitride nanosheets | BNNS |  | Garnet-type solid-state electrolyte (LLZTO) | Solid-State | 2019 | SEI | Highly Adhesive Li-BN Nanosheet Composite Anode with Excellent Interfacial Compatibility for Solid-State Li Metal Batteries | The boron-containing additive BNNS and the in situ formed Li3N in the interface act synergistically to offer a stable solid electrolyte interphase (SEI), facilitating interfacial ion transport and suppressing dendrite formation, as mentioned in the context of improving interface compatibility and stability in solid-state lithium metal batteries. | 10.1021/acsnano.9b08803 | ['Solid-state lithium metal batteries (SSLMBs) are promising energy storage devices by employing lithium metal anodes and solid-state electrolytes (SSEs) to offer high energy density and high safety. However, their efficiency is limited by Li metal/SSE interface barriers, including insufficient contact area and chemical/electrochemical incompatibility. Herein, a strategy to effectively improve the adhesiveness of Li metal to garnet-type SSE is proposed by adding only a few two-dimensional boron nitride nanosheets (BNNS) (5 wt %) into Li metal by triggering the transition from point contact to complete adhesion between Li metal and ceramic SSE. The interface between the Li-BNNS composite anode and the garnet exhibits a low interfacial resistance of 9 Omega cm(2), which is significantly lower than that of bare Li/garnet interface (560 Omega cm(2)). Furthermore, the enhanced contact and the additional BNNS in the interface act synergistically to offer a high critical current density of 1.5 mA/cm(2) and a stable electrochemical plating/striping over 380 h. Moreover, the full cell paired with the Li-BNNS composite anode and the LiFePO4 cathode shows stable cycling performance at room temperature. Our results introduce an appealing composite strategy with two-dimensional materials to overcome the interface challenges, which provide more opportunities for the development of SSLMBs.']
Checked | 77 | Li/(CFx)n primary battery | (CFx)n | Lithium | Tris(1,1,1,3,3,3-hexafluoroisopropyl)borate | ABA#1 | B(OC(C(F)(F)F)C(F)(F)F)(OC(C(F)(F)F)C(F)(F)F)OC(C(F)(F)F)C(F)(F)F | EC-DMC (1:2%, v) containing 0.8 M LiF and 1.2 M ABA#1 (Tris(1,1,1,3,3,3-hexafluoroisopropyl)borate) | Liquid | 2006 | Unspecified | A new chemical approach to improving discharge capacity of Li/(CFx)n cells | Unspecified | 10.1016/j.jpowsour.2006.10.037 | ['Although (CFx)(n) has the highest theoretical specific energy of all lithium primary batteries known, the practical specific energy (including packaging) is very small on the order of similar to 10% for small capacity cells (< 5 Ah) and between 20 and 30% for large capacity cells (> 100 Ah). Even these can be achieved only at a very low discharge rate < C/250 (250 h rate). If either the discharge rate is increased or the discharge temperature is reduced below 0 degrees C the % delivered energy goes down even further. At Sandia National Laboratories we are performing research to improving % delivered energy by: (1) incorporating engineering solution and (2) adopting a new chemical approach. The engineering solution effort will not be discussed here except to mention that light weight metal such as titanium (Ti) will be considered for hardware instead of stainless steel. The chemical approach involves adding an anion-binding-agent (ABA) to the electrolyte solution to dissolve the LiF generated in the discharge reaction. We studied three boron containing neutral ABAs and the most promising ABA {Tris(1,1,1,3,3,3-hexafluoroisopropyl)borate} will be discussed further. The delivered capacity/energy (per unit weight of the cathode) is higher for SNL-built coin cells containing the ABA additive than for the commercial coin cells by 80%. These cells were tested at a C/44 rate. This improvement especially at a high discharge rate is attributed to the ability of the ABA to dissolve the LiF from plugging the cathode pores and thus keep the bulk of the cathode accessible for further discharge reaction. We have also tested commercial cells and commercial electrodes in coin cells. In general, at high rate discharge, the performance of SNL cells containing our electrolyte and electrode were better than the rest. (c) 2006 Elsevier B.V. All rights reserved.']
Checked; No SMILES in PubChem | 87 | Li-ion battery | LiMn2O4 | MCMB (graphite) | Pentafluorophenylboron oxalate | PFPBO | FC1=C(F)C(F)=C(F)C(B(OC2=O)OC2=O)=C1F | Various compositions including 0.5 M PFPBO�?.5 M LiF in PC/DMC (1:1, v/v), 0.5 M PFPBO�?.25 M Li2O in PC/DMC (1:1, v/v), 0.5 M PFPBO�?.25 M Li2O2 in PC/DMC (1:1, v/v), and 1 M LiPF6 in PC/DMC (1:1, v/v) with 5 wt% or 10 wt% PFPBO | Liquid | 2009 | SEI | A pentafluorophenylboron oxalate additive in non-aqueous electrolytes for lithium batteries | PFPBO acts as an effective additive to form a stable SEI film on MCMB anode in PC-based electrolyte, similar to adding LiBOB in TPFPB-PC-based electrolytes, by promoting the formation of C=O rich compounds like Li2CO3 or Li2C2O4 through anion reduction decomposition, which suppresses side reactions and reduces interface impedance. | 10.1016/j.elecom.2009.10.015 | ['A novel compound named pentafluorophenyl boron oxalate (PFPBO) has been synthesized. PFPBO has a unique molecular structure containing a boron atom center with electron deficiency and an oxalate group. It is found that when PFPBO is used as additive, the solubility of lithium fluoride (LiF) or lithium oxide (Li2O, Li2O2) in propylene carbonate (PC) and dimethyl carbonate (DMC) solvents can be increased dramatically. The new electrolytes show high ionic conductivity, high lithium ion transference number and good compatibility with LiMn2O4 cathode and MCMB anode. PFPBO was synthesized with the designed structure to act as a bi-functional additive: boron-based anion receptor (BBAR) additive and stable solid electrolyte interphase (SEI) formation additive in PC-based electrolytes. The results show it does possess these two desired functionalities. (C) 2009 Elsevier B.V. All rights reserved.']
Corrected; Wrong cell_types; Missing CEI_SEI | 89 | Li-metal battery | LiCoO2, NCM811 | Lithium metal | Lithium bis(oxalate)borate | LiBOB | [Li+].[B-]12(OC(=O)C(=O)O1)OC(=O)C(=O)O2 | 1.0 M LiBOB in DME/FEC/HFE (3/5/2 by volume) | Liquid | 2025 | SEI; CEI | Anion-diluent synergistic strategy for improved interfacial stability in lithium metal batteries | Unspecified | 10.1016/j.ensm.2025.104239 | ['Recently, high-voltage Li metal batteries (LMBs) have shown great potential as high-energy-density energy storage devices. However, current electrolytes struggle to form stable interfacial films on both the Li anode and high-voltage cathode simultaneously, leading to unsatisfactory cycling stability in high-voltage LMBs. Here, lithium bis(oxalate)borate (LiBOB) with a large pi conjugate structure and fluorine-rich hydrofluoroether (HFE) are co-introduced into conventional ether electrolyte to balance dipole-dipole interactions. This results in the formation of an elastic F- and B-O-rich anodic interfacial layer and a robust boron-rich cathode-electrolyte interphase (CEI), leading to superior cycling ability. Consequently, the Li¦¦Cu cell shows an extremely long cycle life of 9500 h under 1 mA cm(-2) and 1 mAh cm(-2), which is the best as reported so far. The Li¦¦LiCoO2 cells exhibit a superior capacity retention of similar to 82.32% under 4.5 V after 160 cycles, with an average CE of > 99.9%. The correspondent Li¦¦NCM811 pouch cells (5 Ah, 400 Wh/kg; 3.3 Ah, 434 Wh/kg) could stably cycle at 0.5 C for 200 cycles and 130 cycles, respectively. This work offers a novel and effective strategy to commercialize ether-based electrolytes for high-energy-density and long-life LMBs.']
Checked | 101 | Li-ion battery | LiCoO2 or LiMn2O4 | Graphite (MCMB) | tris(pentafluorophenyl) borane, tris(2H-hexafluoroisopropyl) borate | TPFPB, THFPB | B(C1=C(C(=C(C(=C1F)F)F)F)F)(C2=C(C(=C(C(=C2F)F)F)F)F)C3=C(C(=C(C(=C3F)F)F)F)F; B(OC(C(F)(F)F)C(F)(F)F)(OC(C(F)(F)F)C(F)(F)F)OC(C(F)(F)F)C(F)(F)F | 0.6 M LiF and 0.6 M TPFPB in PC/DMC (1:1, v/v) or similar compositions | Liquid | 2008 | SEI | New electrolytes for lithium ion batteries using LiF salt and boron based anion receptors | The article states that the formation of a stable solid electrolyte interface (SEI) layer on the surface of the anode in this type of electrolyte needs to be studied further, and no stable SEI is formed on Cu or Ti electrodes to prevent further electrolyte decomposition. Additionally, for graphite anodes, PC co-intercalation occurs, and the electrolytes do not form an effective SEI to prevent this, leading to issues with anode compatibility. | 10.1016/j.jpowsour.2008.03.016 | ['The thermal and electrochemical stability, as well as compatibility with various bench mark cathode and anode materials of two new lithium fluoride salt (LiF) based electrolytes have been studied. These two new electrolytes are formed by using boron-based anion receptors, tris(pentafluorophenyl) borane (TPFPB), or tris(2H-hexafluoroisopropyl) borate (THFPB) as additives, which were designed and synthesized at Brookhaven National Laboratory (BNL), to dissolve the LiF salt in carbonate solvents. The transference number of Li+ for these electrolytes is as high as 0.7 and the room-temperature conductivity is around 2 x 10(-3) S cm(-1). The electrolytes containing propylene carbonate (PC) show superior low-temperature conductivity properties. The electrochemical window is approaching 5.0 V. It was also found that the new electrolytes work well with LiCoO2 or LiMn2O4 Cathodes. However, when PC containing electrolytes were used, PC co-intercalation is still a problem for graphite anodes. The formation of a stable solid electrolyte interface layer on the surface of anode in this type of electrolyte needs to be studied further. (C) 2008 Elsevier B.V. All rights reserved.']
Corrected; Wrong cell_types | 105 | Magnesium–Selenium and Magnesium–Sulfur Batteries | Se/C and S/C | Mg metal | Tris(2H-hexafluoroisopropyl) borate | THFPB | B(OC(C(F)(F)F)C(F)(F)F)(OC(C(F)(F)F)C(F)(F)F)OC(C(F)(F)F)C(F)(F)F | BCM electrolyte (0.05 M MgF2 + 0.5 M THFPB in DME) | Liquid | 2017 | Unspecified | Novel Design Concepts of Efficient Mg-Ion Electrolytes toward High-Performance Magnesium-Selenium and Magnesium-Sulfur Batteries | Unspecified | 10.1002/aenm.201602055 | ['Developing high-voltage Mg-compatible electrolytes (>3.0V vs Mg) still remains to be the biggest R&D challenge in the area of nonaqueous rechargeable Mg batteries. Here, the key design concepts toward exploring new boron-based Mg salts in a specific way of highlighting the implications of anions are proposed for the first time. The well-defined boron-centered anion-based magnesium electrolyte (BCM electrolyte) is successfully presented by facile one-step mixing of tris(2H-hexafluoroisopropyl) borate and MgF2 in 1,2-dimethoxyethane, in which the structures of anions have been thoroughly investigated via mass spectrometry accompanied by NMR and Raman spectra. The first all-round practical BCM electrolyte fulfills all requirements of easy synthesis, high ionic conductivity, wide potential window (3.5 V vs Mg), compatibility with electrophilic sulfur, and simultaneously noncorrosivity to coin cell assemblies. When utilizing the BCM electrolyte, the fast-kinetics selenium/carbon (Se/C) cathode achieves the best rate capability and the sulfur/carbon (S/C) cathode exhibits an impressive prolonged cycle life than previously published reports. The BCM electrolyte offers the most promising avenue to eliminate the major roadblocks on the way to high-voltage Mg batteries and the design concepts can shed light on future exploration directions toward high-voltage Mg-compatible electrolytes.']
Corrected; Incorrect anodes; Missing CEI_SEI | 109 | Li-ion battery | NMC532 | Si | Lithium Oxalyldifluoroborate | LiDFOB | [Li+].[B-]1(OC(=O)C(=O)O1)(F)F | 1.2 m LiFSI/0.05 m LiDFOB in DME/HFE/FEC (3:6:1 by vol) | Liquid | 2021 | SEI; CEI | Electrolyte Design Enabling a High-Safety and High-Performance Si Anode with a Tailored Electrode-Electrolyte Interphase | Unspecified | 10.1002/adma.202103178 | ['Silicon (Si) anodes are advantageous for application in lithium-ion batteries in terms of their high theoretical capacity (4200 mAh g(-1)), appropriate operating voltage (<0.4 V vs Li/Li+), and earth-abundancy. Nevertheless, a large volume change of Si particles emerges with cycling, triggering unceasing breakage/re-formation of the solid-electrolyte interphase (SEI) and thereby the fast capacity degradation in traditional carbonate-based electrolytes. Herein, it is demonstrated that superior cyclability of Si anode is achievable using a nonflammable ether-based electrolyte with fluoroethylene carbonate and lithium oxalyldifluoroborate dual additives. By forming a high-modulus SEI rich in fluoride (F) and boron (B) species, a high initial Coulombic efficiency of 90.2% is attained in Si/Li cells, accompanied with a low capacity-fading rate of only 0.0615% per cycle (discharge capacity of 2041.9 mAh g(-1) after 200 cycles). Full cells pairing the unmodified Si anode with commercial LiFePO4 (approximate to 13.92 mg cm(-2)) and LiNi0.5Mn0.3Co0.2O2 (approximate to 17.9 mg cm(-2)) cathodes further show extended service life to 150 and 60 cycles, respectively, demonstrating the superior cathode-compatibility realized with a thin and F, B-rich cathode electrolyte interface. This work offers an easily scalable approach in developing high-performance Si-based batteries through Si/electrolyte interphase regulation.']
Corrected; Wrong cell_types | 113 | Solid-State Lithium Metal Batteries | LiFePO4 | Lithium metal | Silicon dioxide coated boron nitride nanosheets | SiO2@BNNS |  | PEO/LiTFSI with SiO2@BNNS filler | Polymer | 2021 | Unspecified | Surface-modified boron nitride as a filler to achieve high thermal stability of polymer solid-state lithium-metal batteries | Unspecified | 10.1039/d1ta05410d | ['Solid polymer electrolytes with low density, low cost, and excellent processability have been the ideal choice for researchers. However, their thermal stability and mechanical properties are so inadequate that it is difficult for them to withstand a sufficiently high temperature and to effectively suppress Li dendrites. PEO cannot inhibit dendrite growth by itself, particularly when the battery is operated at a higher temperature (>80 degrees C) and the mechanical properties of PEO are significantly reduced. At high temperatures, the growth of lithium dendrites is an important factor affecting the cycle life of Li-metal batteries. Therefore, polymer electrolytes with high mechanical strength and excellent thermal stability can overcome the problems associated with Li-metal anodes and realize the application of rechargeable Li batteries in high-temperature situations. Herein, we prepared a polyethylene oxide (PEO) composite polymer electrolyte (CPE) with thermal stability and high mechanical strength via the modification of hexagonal boron nitride nanosheets (h-BNNS). The surface modification of h-BN enhanced the interface interaction between h-BNs and improved the thermal conductivity, thereby greatly enhancing the thermal stability of the battery. At the same time, the surface modification of h-BN enlarged the effective specific surface area of the filler, promoting the interaction with the Lewis acid-base of the anion, and helping the dissociation of Li salts to release more Li+ ions. This type of One Sagittal Two Piercing effect enabled the Li/LiFePO4 full battery with PEO/LiTFSI/SiO2@BNNS (PLSB) composite electrolyte to perform long-term cycles (900 cycles). Even when the battery was operated at a temperature as high as 150 degrees C, it could cycle stably for more than 1000 cycles at a rate of 2C, making the lithium metal battery suitable for operation at higher temperatures.']
Corrected; Incorrect anodes; Inaccurate electrolyte | 120 | Li-ion battery | LiFePO4 | Lithium metal | Lithium polyvinyl alcohol oxalate borate | LiPVAOB | CCC1O[B-](OC2=O)(OC2=O)OC(C)C1.[Li+] | PVDF-LiPVAOB Gel Polymer Electrolyte soaked in 1 mol L⁻ LiPF6 in EC/DMC/EMC (1/1/1, w/w/w) | Polymer | 2013 | SEI | A Composite Gel Polymer Electrolyte with High Performance Based on Poly(Vinylidene Fluoride) and Polyborate for Lithium Ion Batteries | The article mentions that lithium chelatoborates, including the structurally similar LiBOB, can form an effective solid electrolyte interface (SEI) film to stabilize the graphitic anode structure, but it does not specifically address the interaction of LiPVAOB with the SEI film. | 10.1002/aenm.201300647 | ['A composite membrane based on electrospun poly(vinylidene fluoride) (PVDF) and lithium polyvinyl alcohol oxalate borate (LiPVAOB) exhibiting high safety (self-extinguishing) and good mechanical property is prepared. The ionic conductivity of the as-prepared gel polymer electrolyte from this composite membrane saturated with 1 mol L-1 LiPF6 electrolyte at ambient temperature can be up to 0.26 mS cm(-1), higher than that of the corresponding well-used commercial separator (Celgard 2730), 0.21 mS cm(-1). Moreover, the lithium ion transference in the gel polymer electrolyte at room temperature is 0.58, twice as that in the commercial separator (0.27). Furthermore, the absorbed electrolyte solvent is difficult to evaporate at elevated temperature. Its electrochemical performance is evaluated by using LiFePO4 cathode. The obtained results suggest that this gel-type composite membrane shows great possibilities for use in large-capacity lithium ion batteries that require high safety.']
Corrected; Incorrect anodes | 125 | Li-ion battery | LiFePO4 | Lithium metal | Lithium bis(oxalate)borate | LiBOB | [Li+].[B-]12(OC(=O)C(=O)O1)OC(=O)C(=O)O2 | 1 mol/L LiFSI in EC/DEC/EMC (1:1:1 volume ratio) or 0.6 mol/L LiFSI and 0.4 mol/L LiBOB in EC/DEC/EMC (1:1:1 volume ratio) | Liquid | 2021 | SEI | Mechanism of aluminum corrosion in LiFSI-based electrolyte at elevated temperatures | The SEI formed on the LiFSI0.6−LiBOB0.4-based electrolyte is thicker than that on the LiFSI-based electrolyte, with higher R_sei indicating greater resistance to Li+ ion passage, which helps suppress side reactions and reduce interface impedance. | 10.1016/S1003-6326(21)65588-7 | ['Lithium bis(fluorosulfonyl)imide (LiFSI) is a promising replacement for lithium hexafluorosphate due to its excellent properties. A solution to the corrosion of aluminum (Al) current collectors by LiFSI at elevated temperatures is essential. The mechanisms of Al corrosion in LiFSI-based electrolyte at 45 degrees C were studied with density functional theory calculations and spectroscopic investigations. It is found that the irregular, loose and unprotected AlF3 materials caused by the dissolution of co-generated Al(FSI)(3) can exacerbate Al corrosion with the increase of temperature. Lithium bis(oxalate)borate (LiBOB) can effectively inhibit the Al corrosion with a robust and protective interphase; this can be attributed to the interfacial interactions between the Al foil and electrolyte. Boron-containing compounds promote the change from AlF3 to LiF, which further reinforces interfacial stability. This work allows the design of an interface to Al foil using LiFSI salt in lithium-ion batteries.']
Corrected; Inaccurate electrolyte | 126 | Sodium metal batteries | NaNi0.33Fe0.33Mn0.33O2 (NFM111) | Sodium metal | Sodium difluorooxalate borate | NaDFOB | [Na+].O=C1O[B-](F)(F)OC1=O | 1 wt.% NaDFOB dissolved in 1 M NaPF6 in a 1:4 volume ratio of propylene carbonate (PC) and ethyl methyl carbonate (EMC) with 2 wt% fluorinated ethylene carbonate (FEC) | Liquid | 2025 | Unspecified | Construction of high-throughput interface phase using boron containing anions to regulate solvation structure and achieve high-performance sodium metal batteries | Unspecified | 10.1016/j.nanoen.2025.111083 | ['The commercialization of sodium metal batteries (SMBs) remains challenging due to the instability of the solid electrolyte interphase (SEI) and cathode electrolyte interphase (CEI), resulting in rapid capacity degradation under harsh cycling conditions. In this paper, a novel electrolyte additive, sodium difluoro-oxalate borate (NaDFOB), was developed to address these challenges. NaDFOB effectively improved the stability of the SEI/CEI by forming a solid electrolyte interphase enriched in NaF and B2O3. This modification was shown to significantly inhibit cathodic transition metal leaching and anodic sodium dendrite growth. The capacity retention of Hard Carbon (HC) ¦¦ NaNi0.33Fe0.33Mn0.33O2 (NFM) cylindrical battery containing BE-NaDFOB electrolyte was94.1 % after 1000 cycles of charging and discharging at 0.5 C. The electrolyte with BE-NaDFOB electrolyte is capable of stable operation at -40 degrees C similar to 60 degrees C in Na ¦¦ NFM batteries. This work explained the effect of the introduction of the additive NaDFOB on the solvation structure of the bulk electrolyte, the decomposition mechanism of NaDFOB that formed a uniform solid electrolyte interface film (CEI/SEI) on the surface of the anode and cathode, and the rapid desolvation of sodium ions. The rapid desolvation of sodium ions contributed to the formation of a high-flux SEI (Refers to the movement and distribution of sodium ions at the solid-state incremental electrolyte (SEI) during deposition or stripping).']
Corrected; Inaccurate electrolyte | 128 | Li-ion battery | LiMn2O4 | Lithium foil | tris(pentafluorophenyl) borane | TPFPB | B(C1=C(C(=C(C(=C1F)F)F)F)F)(C2=C(C(=C(C(=C2F)F)F)F)F)C3=C(C(=C(C(=C3F)F)F)F)F | 0.4 M TPFPB and 0.2 M Li2O in PC/DMC (1:1 volume) or similar compositions | Liquid | 2008 | Unspecified | New electrolytes using Li2O or Li2O2 oxides and tris(pentafluorophenyl) borane as boron based anion receptor for lithium batteries | Unspecified | 10.1016/j.elecom.2008.05.043 | ['A new system of electrolytes has been developed and studied for lithium-ion batteries. This new system is based on the interactions between Li2O or Li2O2 and tris(pentafluorophenyl) borane (TPFPB) in carbonate based organic solvents. This opens up a completely new approach in developing non-aqueous electrolytes. In general, the solubility of Li2O or Li2O2 is very low in organic solvents and the ionic conductivities of these solutions are almost undetectable. By adding certain amount of tris(pentafluorophenyl) borane (TPFPB), one type of boron based anion receptors (BBARs), the solubility of Li2O or Li2O2 in carbonate based solvents was significantly enhanced. In addition, the Li+ transference numbers of these new electrolytes measured were as high as 0.7, which are more than 100% higher than the values for the conventional electrolytes for lithium-ion batteries. The room-temperature conductivities are around 1 X 10(-3) S/cm. These new electrolytes are compatible with LiMn2O4 cathode for lithium-ion batteries. (C) 2008 Elsevier B.V. All rights reserved.']
Checked | 132 | Li-ion battery | LiNi0.80Co0.15Al0.05O2 | MCMB (Mesocarbon Microbeads) | Tris(pentafluorophenyl)borane | TPFPB | B(C1=C(C(=C(C(=C1F)F)F)F)F)(C2=C(C(=C(C(=C2F)F)F)F)F)C3=C(C(=C(C(=C3F)F)F)F)F | 1 M LiPF6 in EC/DMC (1:1 volume ratio) with 0.1 M TPFPB additive | Liquid | 2003 | SEI | The compatibility of a boron-based anion receptor with the carbon anode in lithium-ion batteries | The SEI layer is formed through the decomposition of ethylene carbonate in the presence of TPFPB, and it remains stable, suggesting a cross-linked structure that is not dissolved by TPFPB, even after heat-treatment under conditions that dissolve LiF salt. | 10.1149/1.1536475 | ['The electrochemical stability of the boron anion receptor, tris(pentafluorophenyl) borane (TPFPB), on a carbonaceous mesocarbon microbeads (MCMB) electrode and its compatibility with the passivated solid electrolyte interphase (SEI) layer on the carbon anode were investigated. Comparison of the irreversible capacity loss of the MCMB electrode during initial galvanostatic cycling using electrolyte with and without the TPFPB additive indicates excellent electrochemical stability of TPFPB on the carbonaceous electrode. Cyclic voltammetry studies show that the SEI layer on the surface of the carbon electrode can be formed through the decomposition of ethylene carbonate in the presence of TPFPB. Prolonged cycling test verifies the long-term stability of the SEI layer on carbon in the presence of the TPFPB additive. The SEI layer is not dissolved by TPFPB even after heat-treatment under conditions which dissolve LiF salt. This suggested a cross-linked structure for the SEI layer on carbon electrode. A Li-ion cell using an electrolyte containing TPFPB displays better cycling performance than a cell without TPFPB under the same conditions. (C) 2003 The Electrochemical Society.']
Checked | 134 | Li-ion battery | Li1.16Ni0.2Co0.1Mn0.54O2 | Lithium metal | Tris(2,2,2-trifluoroethyl) borate | TTFEB | B(OCC(F)(F)F)(OCC(F)(F)F)OCC(F)(F)F | 1.0 M LiPF6 in EC/DMC (1:2 volume ratio) with 0.5 wt.% TTFEB | Liquid | 2017 | CEI | A New Anion Receptor for Improving the Interface between Lithium- and Manganese-Rich Layered Oxide Cathode and the Electrolyte | TTFEB reduces the content of lithium-containing inorganic species within the cathode-electrolyte interphase (CEI) layer, minimizing the formation of resistive compounds like LiF and Li2CO3, which helps in forming a more stable and less resistive interface. | 10.1021/acs.chemmater.6b04784 | ['Surface degradation on cycled lithium-ion battery cathode particles is governed not only by intrinsic thermodynamic properties of the material but also, oftentimes more predominantly, by the side reactions with the electrolytic solution. A superior electrolyte inhibits these undesired side reactions on the cathode and at the electrolyte interface, which consequently minimizes the deterioration of the cathode surface. The present study investigates a new boron-based anion receptor, tris(2,2,2-trifluoroethyl)-borate (TTFEB), as an electrolyte additive in cells containing a lithium- and manganese-rich layered oxide cathode, Li1.16Ni0.2Co0.1Mn0.54O2. Our electrochemical studies demonstrate that the cycling performance and Coulombic efficiency are significantly improved because of the additive, in particular, under elevated temperature conditions. Spectroscopic analyses revealed that the addition of 0.5 wt % TTFEB is capable of reducing the content of lithium-containing inorganic species within the cathode-electrolyte interphase layer and minimizing the reduction of tetravalent Mn4+ at the cathode surface. Our work introduces a novel additive highly effective in improving lithium-ion battery performance, highlights the importance in preserving the surface properties of cathode materials, and provides new insights on the working mechanism of electrolyte additives.']
Checked | 135 | Li-ion battery | Not found | Not found | Poly(ethylene glycol) borate ester | PEGB |  | PAN-based with LiCF3SO3 or LiBF4, and plasticizers like PEGB or EC/PC | Polymer | 2015 | Unspecified | Enhanced ionic conductivity in borate ester plasticized Polyacrylonitrile electrolytes for lithium battery application | Unspecified | 10.1016/j.electacta.2015.02.214 | ['The effect of low molecular weight borate ester on the ionic conductivity of polyacrylonitrile (PAN) was systematically investigated by means of measuring conductivity using the impedance technique. Gel polymer electrolyte (SPE) films consisting of PAN as host polymer, LiCF3SO3 and LiBF4 as ionic salts, and poly (ethylene glycol) borate ester (PEGB), ethylene carbonate/propylene carbonate (EC/PC) as plasticizers were prepared by physical blending method. All measurements were performed on electrolyte samples with various contents. Fourier transform infrared spectroscopy (FT-IR) gave evidence of the interactions among PAN, plasticizers and lithium salt. The surface morphology of the electrolytes was investigated by scanning electron microscopy (SEM). Thermal properties of these materials were searched with thermogravimetric analysis (TGA) and differential scanning calorimetry (DSC). Conductivity studies of these blend polymer electrolytes were carried out in the temperature range 20-100 degrees C. The maximum ionic conductivity values of 1.8 x 10 (3) and 1.4 x 10 (4) S cm (1) were measured for the film containing 4PAN-10EC/PC-4LiBF(4) and 4PAN-10PEGB-4LiCF(3)SO(3), respectively, at room temperature. These films have a good conductivity, better dimensional stability and wide electrochemical stability window. These unique properties make the composite gel membranes suitable for application as electrolyte in rechargeable Li-ion batteries. (C) 2015 Elsevier Ltd. All rights reserved.']
Not additive but coating | 142 | Li-ion battery | LiNi0.5Mn0.3Co0.2O2 (NMC) | Lithium metal | Lithium metaborate | LiBO2 | [Li+].B([O-])([O-])[O-] | 1M LiPF6 in EC/EMC/DMC (1:1:1 v:v:v) | Liquid | 2017 | Unspecified | Improving the electrochemistry performance of layer LiNi0.5Mn0.3Co0.2O2 material at 4.5 V cutoff potential using lithium metaborate | Unspecified | 10.1016/j.electacta.2017.05.075 | ['LiNi0.5Mn0.3Co0.2O2 (NMC) cathode material is surface treated by Li active boron oxide (LBO) via a two-step process. The surface morphology, crystal structure, surface composition, and electrochemical properties were characterized based on SEM, XRD, XPS, charge-discharge tests, cyclic voltammetry (CV), and electrochemical impedance spectroscopy (EIS) measurements. XPS results showed that the coating layer was composed of LiBO2. The 2 wt% LBO-coated NMC exhibited the best electrochemical performance at high voltage (4.5 V). It was achieved a high capacity retention of 91.23% after 50 cycle which was 53.19% for the uncoated one. The rate capability of the coated electrode was improved obviously, exhibiting 114.71 mAh.g(-1) discharge capacity at 10 C. The interfacial resistance and charge transfer resistance was also decreased owning to the fact that the coating layer played a firewall between the electrolyte and the NMC electrode. (C) 2017 Elsevier Ltd. All rights reserved.']
Corrected; Incorrect anodes; Incomplete CEI_SEI | 143 | Li-ion battery | LiNi0.94Co0.06O2 | Graphite | Lithium bis(oxalate) borate | LiBOB | [Li+].[B-]12(OC(=O)C(=O)O1)OC(=O)C(=O)O2 | 1M LiPF6 in EC:DEC (1:1 by volume) with 1.5 wt% LiBOB additive | Liquid | 2018 | SEI; CEI | Extending the Service Life of High-Ni Layered Oxides by Tuning the Electrode-Electrolyte Interphase | The boron-containing additive LiBOB forms a boron- and oxygen-enriched protective CEI that is robust, inhibits unwanted parasitic electrode-electrolyte reactions, enables superior cell reaction kinetics, and suppresses active mass dissolution and electrolyte decomposition. | 10.1002/aenm.201801957 | ['As a high-energy-density cathode for Li-ion batteries, high-Ni layered oxides, especially with ultrahigh Ni-content, suffer from short lifespans, due in part to their unstable electrode-electrolyte interphase (EEI). Herein, the cycle life of LiNi0.94Co0.06O2 is greatly extended by manipulating the EEI with a lithium bis(oxalate) (LiBOB) additive even when operated at a moderately high voltage (4.4 V vs Li/Li+). Impressively, the capacity retention can be increased from 61 to 80% after 500 cycles in a full cell paired with a graphite anode. Additionally, the presence of LiBOB enables a robust boron- and oxygen-enriched EEI that effectively inhibits continual electrolyte decomposition and offers a stable cathode surface. Moreover, the layered architecture of the cathode-electrolyte interphase (CEI) and the anode-electrolyte interphase (AEI) at the nanometer scale is revealed by time-of-flight secondary ion mass spectrometry. It is demonstrated that the cathode surface chemistry can significantly influence the AEI both chemically and physically, and AEI is modified from a thick three-layer to a thin two-layer architecture by tuning the cathode surface chemistry with LiBOB. This work presents a correlation between the EEI characteristics and battery performance and highlights the significance of manipulating surface chemistry in developing stable high-energy-density Li-ion batteries.']
Corrected; Inaccurate cell_types | 151 | Li battery | LiMn2O4, LiNiO2 | Lithium metal | Tris(pentafluorophenyl) borane, Tris(pentafluorophenyl) borate | TFPB, TFPBO | B(C1=C(C(=C(C(=C1F)F)F)F)F)(C2=C(C(=C(C(=C2F)F)F)F)F)C3=C(C(=C(C(=C3F)F)F)F)F; B(OC1=C(C(=C(C(=C1F)F)F)F)F)(OC2=C(C(=C(C(=C2F)F)F)F)F)OC3=C(C(=C(C(=C3F)F)F)F)F | Various compositions including 1 M LiF, CF3CO2Li, or C2F5CO2Li with 1 M TFPB or TFPBO in solvents like DME or PC-EC-DMC (1:1:3, v/v) | Liquid | 1999 | Unspecified | Comparative studies of the electrochemical and thermal stability of two types of composite lithium battery electrolytes using boron-based anion receptors | Unspecified | 10.1149/1.1392529 | ['Comparative studies were done on two new types of boron based anion receptors, tris(pentafluorophenyl) borane (TFPB) and tris(pentafluorophenyl) berate (TFPBO), regarding conductivity enhancement, and electrochemical and thermal stability when used as additives in composite electrolytes for lithium batteries. Both additives enhance the ionic conductivity of electrolytes of simple lithium salts, LiF CF3CO2Li, and C2F5CO2Li in several organic solvents. The electrochemical windows of TPFB based electrolytes in ethylene carbonate-propylene carbonate-dimethyl carbonate (1:1:3, v/v) are up to 5, 4.76, and 4.96 V for LiF CF3CO2Li, and C2F5CO2Li, respectively. TPFBO has Tower electrochemical stability compared to TPFB. The thermal stability of pure TFPB is better than TFPBO. Complexation with the salt improves the thermal stability of these additives. TPFB based electrolytes showed high cycling efficiencies and good cycleability when they were tested in Li/LiMn2O4 cells. TFPBO based electrolytes were tested in Li/LiNiO2 cells; the cells delivered high discharge capacity and good cycling efficiencies. The capacity retention of the cells using TFPB based electrolytes during multiple cycling is better than those using TFPBO based electrolytes. (C) 1999 The Electrochemical Society. S0013-4651(99)04-036-7. All rights reserved.']
Corrected; Incorrect anodes | 154 | Li-ion battery | LiNi0.5Mn1.5O4 | Lithium metal | Lithium difluoro(oxalate) borate | LiODFB | [Li+].[B-]1(OC(=O)C(=O)O1)(F)F | 1M LiTFSI x-LiODFB (1-x) in EC-EMC (4:6 wt.%) | Liquid | 2016 | SEI | Dual-salts of LiTFSI and LiODFB for high voltage cathode LiNi0.5Mn1.5O4 | The formation of an effective SEI film by LiODFB-based electrolyte, which helps in suppressing side reactions and reducing interface impedance, as indicated by lower RSEI+Rct values in impedance analysis. | 10.1007/s10008-016-3313-5 | ['The LiNi0.5Mn1.5O4 has been investigated as promising because of its high operating voltage (4.7 V vs. Li+/Li) and decent specific capacity. Despite these advantages, however, the market penetration of this material was significantly hindered by the lack of proper electrolytes that can work stably up to 5 V. To achieve better cycling stability, mixed salts of lithium bis (trifluoromethanesulfonylimide) (LiTFSI) and lithium difluoro (oxalate) borate (LiODFB) are used in LiNi0.5Mn1.5O4-based batteries to replace the lithium hexafluoride phosphate (LiPF6) salt in non-aqueous electrolytes. The SEM and CV data indicate that the corrosion to Al current collector caused by LiTFSI-based electrolytes under high voltage (similar to 5 V vs. Li+/Li) can be largely reduced by adding LiODFB into LiTFSI-based electrolytes. And a boron-based passivation layer from the oxidative decomposition of LiODFB to suppress the corrosion based on the XPS tests results. In addition, the LiTFSI0.5-LiODFB0.5-based electrolyte has better cycling stability and rate capability for LiNi0.5Mn1.5O4-based cells than LiPF6-based electrolyte.']
Corrected; Incomplete additives | 157 | Li-ion battery | Not found | Graphitized mesophase carbon microbeads (MCMB) | Lithium bis(oxalato)borate; tris(pentafluorophenyl) borane | LiBOB, TPFPB | [Li+].[B-]12(OC(=O)C(=O)O1)OC(=O)C(=O)O2; B(C1=C(C(=C(C(=C1F)F)F)F)F)(C2=C(C(=C(C(=C2F)F)F)F)F)C3=C(C(=C(C(=C3F)F)F)F)F | 0.6 M TPFPB and 0.6 M LiF in PC/DMC (1:1 in volume), 0.4 M TPFPB and 0.2 M Li2O in PC/DMC (1:1 in volume), 0.4 M TPFPB and 0.2 M Li2O2 in PC/DMC (1:1 in volume) with or without 0.05 M LiBOB | Liquid | 2008 | SEI | Studies on the enhancement of solid electrolyte interphase formation on graphitized anodes in LiX-carbonate based electrolytes using Lewis acid additives for lithium-ion batteries | The addition of LiBOB promotes the formation of Li2CO3, which is the key component for the formation of a good SEI layer with better protective and passivating functions. It suppresses PC co-intercalation and reduces decomposition of TPFPB, enhancing SEI stability. | 10.1016/j.jpowsour.2008.10.063 | ['The new electrolyte systems utilizing one type of Lewis acids, the boron based anion receptors (BBARs) with LiF, Li2O, or Li2O2 in carbonate solutions have been developed and reported by us. These systems open up a new approach in developing non-aqueous electrolytes with higher operating voltage and less moisture sensitivity for lithium-ion batteries. However. the formation of a stable solid electrolyte interphase (SEI) layer on the graphitized anodes is a serious problem needs to be solved for these new electrolyte systems, especially when propylene carbonate (PC) is used as a co-solvent. Using lithium bis(oxalato)borate (LiBOB) as an additives, the SEI layer formation on mesophase carbon microbeads (MCMB) anode is significantly enhanced in these new electrolytes containing boron-based anion receptors. Such as tris(pentafluorophenyl) borane, and lithium salt such as LiF, or lithium oxides such as Li2O or Li2O2 in PC and dimethyl carbonate (DMC) solvents. The cells using these electrolytes and MCMB anodes cycled very well and the PC co-intercalation was suppressed. Fourier transform infrared spectroscopy (FTIR) studies show that one of the electrochemical decomposition products of LiBOB, lithium carbonate (Li2CO3), plays a quite important role in the stablizing SEI layer formation. (c) 2008 Elsevier B.V. All rights reserved.']
Corrected; Wrong cell_types | 160 | all-solid-state lithium metal batteries | LiFePO4 | Lithium metal | Hexagonal boron nitride | hBN |  | Asymmetric double-layer composite electrolyte with PEO-hBN and PPC layers, using LiTFSI salt | Solid-State | 2020 | Unspecified | Asymmetric double-layer composite electrolyte with enhanced ionic conductivity and interface stability for all-solid-state lithium metal batteries | Unspecified | 10.1016/j.cclet.2020.10.045 | ['All-solid-state Li metal battery has been regarded as a promising battery technology due to its high energy density based on the high capacity of lithium metal anode and high safety based on the all solid state electrolyte without inflammable solvent. However, challenges still exist mainly in the poor contact and unstable interface between electrolyte and electrodes. Herein, we demonstrate an asymmetric design of the composite polymer electrolyte with two different layers to overcome the interface issues at both the cathode and the anode side simultaneously. At the cathode side, the polypropylene carbonate layer has enough viscosity and flexibility to reduce the inter-facial resistance, while at the Li anode side, the polyethylene oxide layer modified with hexagonal boron nitride has high mechanical strength to suppress the Li dendrite growth. Owing to the synergetic effect between different components, the as-prepared double layer composite polymer electrolyte demonstrates a large electrochemical window of 5.17 V, a high ionic conductivity of 6.1 x 10(4) S/cm, and a transference number of 0.56, featuring excellent ion transport kinetics and good chemical stability. All-solid-state Li metal battery assembled with LiFePO4 cathode and Li anode delivers a high capacity of 150.9 mAh/g at 25 degrees C and 0.1 C-rate, showing great potential for practical applications. (C) 2020 Chinese Chemical Society and Institute of Materia Medica, Chinese Academy of Medical Sciences. Published by Elsevier B.V. All rights reserved.']
Checked; No SMILES in PubChem | 161 | Lithium metal batteries | LiFePO4 (LFP) and NCM811 | Lithium metal | N-heterocyclic carbene adduct with boron trifluoride (NHCABT) | NHCABT | FB(F)F.CN1CCN(C)C1 | 1.0 M LiPF6 in ethylene carbonate/diethyl carbonate (EC/DEC) with 0.75 wt% NHCABT and 1.0 wt% LiNO3 | Liquid | 2025 | Unspecified | N-heterocyclic carbene as a potent LiNO3-solubilizer, Li+-solvation regulator and solid-electrolyte interphase enhancer for highly durable Lithium metal batteries | Unspecified | 10.1016/j.cej.2025.166397 | ['Lithium metal batteries are considered promising high-energy-density power sources, but their development is hindered by severe Li dendrite growth and unstable solid electrolyte interphase (SEI) formation. Herein, we report the design of a synergistic-dual-additive electrolyte with unique solvation chemistry by simultaneously introducing N-heterocyclic carbene adduct with boron trifluoride (NHCABT) and lithium nitrate (LiNO3) into carbonate-based electrolytes. The addition of NHCABT with electron-deficient atoms can greatly enhance the solubility of LiNO3 in carbonate-based electrolytes, while the dissolution of LiNO3 is highly conducive to activating boron trifluoride receptor (-BF3) in the adduct. The synergistic effect of NHCABT and LiNO3 markedly optimizes the Li+ solvation sheath, induces the formation of stable SEI rich in numerous inorganic species, and effectively enhancing Li+ conductivity. Consequently, the Li¦¦LiFePO4 batteries based on the synergistic-dualadditive electrolyte exhibit an ultralong cycling lifespan of 3000 cycles at 2.0 C and impressive lowtemperature electrochemical performances at -20 degrees C. When paired with aggressive LiNi0.8Co0.1Mn0.1O2 (NCM811) cathodes, the synergistic-dual-additive electrolyte enables Li¦¦NCM811 batteries to work stably for over 1000 cycles at 1.0 C. This work presents an efficient synergistic-dual-additive strategy to boost the compatibility of carbonate-based electrolytes with lithium metal anodes, providing a promising solution for constructing highly durable lithium metal batteries.']
Corrected; Incorrect anodes | 163 | Li-ion battery | LiCoPO4 (LCP) | Lithium metal | Trimethylboroxine | TMB | B1(OB(OB(O1)C)C)C | 1 M LiPF6 in EC:DMC (1:1 wt:wt) with trimethylboroxine (TMB) additive | Liquid | 2014 | SEI | Anodic Decomposition of Trimethylboroxine as Additive for High Voltage Li-Ion Batteries | TMB decomposition products, such as BF3 and PF5, may catalyze the polymerization of carbonates to form a protective layer on the electrode, potentially suppressing side reactions and reducing interface impedance, as suggested by improved cycling stability with optimal TMB amounts. | 10.1149/2.0011501jes | ['Trimethylboroxine (TMB) is used as an additive in the electrolyte for improving the performance of LiCoPO4 (LCP) in Li-ion batteries. In this work, the role and behavior of TMB are investigated by cyclic voltammetry (CV), impedance spectroscopy (EIS) and on line electrochemical mass spectroscopy (OEMS). It was found that TMB oxidizes from 4.6 V and a low amount in the electrolyte is necessary to obtain good performance. On one hand, its oxidation produces boron trifluoride (BF3), phosphorylfluoride (POF3) and carbanion (CH3-) linked to a huge increase in impedance. Based on these results, a complete oxidation mechanism is proposed. The catalytic effect of the TMB decomposition products on carbonate polymerization could enhance the performance of LCP. On the other hand, an unexplained water and/or HF release was detected. Further experiments need to be done. (C) The Author(s) 2014. Published by ECS. This is an open access article distributed under the terms of the Creative Commons Attribution 4.0 License (CC BY, http://creativecommons.org/licenses/by/4.0/), which permits unrestricted reuse of the work in any medium, provided the original work is properly cited. All rights reserved.']
Corrected; Incorrect anodes | 164 | all solid-state lithium batteries | LiFePO4 (LFP) | Lithium metal | B-PEGMA (boron-containing moiety) | B-PEGMA | O=C(OCCOCCOCCOCCOCCOCCOCCOCCOCCOB1OC(C)(CCC(C)(O1)C)C)C(C)=O | POSS-g-PEGMEM/B-PEGMA with LiTFSI salt | Solid-State | 2018 | Unspecified | A star-shaped solid composite electrolyte containing multifunctional moieties with enhanced electrochemical properties for all solid-state lithium batteries | Unspecified | 10.1016/j.memsci.2018.01.063 | ['Limited ionic conduction and poor solid/solid interfacial stability are crucial characteristics that impede the practical application of solid polymeric electrolytes. Herein, a star-shaped solid composite electrolyte (SCE) containing multifunctional components, including anion-trapping boron moieties (B-PEGMA), poly(ethylene glycol) methyl ether methacrylate (PEGMEM) and octavinyl octasilsesquioxane (OV-POSS) nanofiller, was developed via a simple free radical polymerization method. The unique star-shaped structure induced by OV-POSS is beneficial to increasing the movement of polymer chains and forming continuously interconnected ion-conducting channels and the boron moieties can promote lithium salt dissociation and increase the effective transmission of Li+ in the electrolyte. This SCE exhibits an extremely high ionic conductivity of 3.44 x 10(-4) S cm(-1) and a high Li ion transference number of 0.58 at 25 degrees C, as well as excellent interfacial compatibility with the Li electrode leading to excellent rate performance and good cyclic stability in all-solid-state Li batteries.']
Corrected; Wrong cell_types | 165 | all solid-state lithium batteries | Not found | Not found | Lithium Borate | LiBO2 | [Li+].B([O-])([O-])[O-] | Li4SiO4-Li3PO4-LiBO2 ternary system with mole ratio 60:40:20 | Solid-State | 2016 | Unspecified | A lithium ion conductor in Li4SiO4-Li3PO4-LiBO2 ternary system | Unspecified | 10.1016/j.ssi.2016.06.010 | ['We developed a lithium ion conductor in Li4SiO4-Li3PO4-LiBO2 ternary ceramic system comprising of the mole ratio as Li4SiO4:Li3PO4:LiBO2 = 60:40:20 (termed as 40LP + 20B), exhibiting the ion conductivity of 5.7 x 10(-6) s/cm at room temperature. From the X-ray diffraction patterns, the ternary solid solution has the orthorhombic phase structure with the increased unit cell volume due to the substitution of boron in lattice. The SEM images show that the high densification of the 40LP + 20B samples sintered at 900 degrees C for 6 h, and EDS mappings illustrate that the incorporating boron is distributed homogenously in the grains and no precipitated impurity was observed on grain surface or around grain boundaries. The data of electrochemical impedance spectroscopy (EIS) reveal the low resistance from grain boundary, giving rise to the high bulk ion conductivity. The lithium ion conductor in Li4SiO4-Li3PO4-LiBO2 system is of great potential as practical solid electrolyte for all-solid-state battery. (C) 2016 Elsevier B.V. All rights reserved.']
Corrected; Wrong cell_types | 169 | Solid-state lithium batteries | Not found | Not found | Lithium borate | Li3BO3 | [Li+].B([O-])([O-])[O-] | xLi3BO3-(1-x)Li3.5Si0.5P0.5O4 (0≤x�?.2) | Solid-State | 2015 | Unspecified | Enhanced ionic conductivity of Li3.5Si0.5P0.5O4 with addition of lithium borate | Unspecified | 10.1016/j.ssi.2015.10.009 | ['A series of lithium borate added electrolyte compounds, xLi(3)BO(3)-(1-x)Li3.5Si0.5P0.5O4 (0 <= x <= 0.2), are synthesized and characterized. This so-called LISICON electrolyte system is analyzed by using X-ray diffraction (XRD), scanning electron microscopy (SEM), solid state nuclear magnetic resonance (ss-NMR), electrochemical impedance spectra (EIS), and direct current (DC) polarization methods. From B-11 MAS NMR spectra, it is demonstrated that a small fraction of boron exists in the form of BO4, while its majority settles at grain boundaries in the form of BO3, indicating that lithium borate glasses play a role as sintering assistant. This prominently increases the relative density of samples, and is beneficial to the ionic conductivity. Further results show that the electrical conduction of lithium borate added LISICONs is dominated by Li+ ions, with a transference number of t(Li)(+) >= 0.996 and a corresponding ionic conductivity of about 6.5 x 10(-6) S cm(-1) at room temperature, almost two times that of pristine Li3.5Si0.5P0.5O4. (C) 2015 Elsevier B.V. All rights reserved.']
Checked | 171 | Fluoride shuttle battery | BiF3 | Not found | Lithium bis(oxalato)borate, triphenylboroxin | LiBOB, TPhBX | [Li+].[B-]12(OC(=O)C(=O)O1)OC(=O)C(=O)O2; B1(OB(OB(O1)C2=CC=CC=C2)C3=CC=CC=C3)C4=CC=CC=C4 | 0.25 M LiBOB, 0.25 M TPhBX, saturated CsF in tetraglyme (G4) | Liquid | 2020 | Unspecified | Fluoride shuttle batteries: On the performance of the BiF3 electrode in organic liquid electrolytes containing a mixture of lithium bis(oxalato) borate and triphenylboroxin | Unspecified | 10.1016/j.ssi.2020.115499 | ['In a typical organic liquid electrolyte-based fluoride shuttle battery (FSB), a high concentration of a boron-based anion acceptor (AA) capable of binding specific anions is required to provide a sufficient amount of dissolved fluoride salt. In this study, and a mixture of lithium bis(oxalato)borate (LiBOB) and an AA, triphenylboroxin (TPhBX), was used as an organic liquid electrolyte. The tetraglyme (G4)-based electrolyte system (LiBOB0.25/TPhBX0.25/sat_CsF/G4) containing equal concentrations of LiBOB, TPhBX, and saturated cesium fluoride (CsF) was prepared. The potential effects of reducing the amount of the AA and using a mixture of LiBOB and TPhBX on the electrochemical compatibility of the BiF3 electrode were investigated through cyclic voltammetry, charge-discharge tests, and alternating current impedance measurements. The potential advantages of using the LiBOB/TPhBX mixture as an electrolyte additive include the fact that it increases ionic conductivity, widens the cathodic and anodic stability window, and enhances the electrochemical performance of the BiF3 positive electrode. Moreover, according to Raman microscopy, the direct insertion mechanism was found to be predominant for the FSB reaction mechanism of BiF3 microparticles in LiBOB0.25/TPhBX (0.25)/sat_CsF/G4. These improvements can be attributed to the increase in fluorine anion mobility, which occurs when the cesium cation mobility is reduced; this, in turn, is a result of the stabilization of the cesium cation due to the interaction between LiBOB and TPhBX. Therefore, mixing equal concentrations of LiBOB and TPhBX can be a promising alternative method to ensure electrolyte stability and prevent the potential loss of active materials during the redox reactions.']
Corrected; Inaccurate electrolyte | 175 | Li-ion battery | LiV3O8 | Lithium metal | Boron-containing cross-linkers (BCs) such as LBC and HBC | LBC, HBC, B-HEMA | C=C(C(OCCOCCOCCOCCOCCOCCOB(OCCOCCOCCOCCOCCOCCOC(C(C)=C)=O)OCCOCCOCCOCCOCCOCCOC(C(C)=C)=O)=O)C; C=C(C(OCCOCCOCCOCCOCCOCCOCCOCCOCCOB(OCCOCCOCCOCCOCCOCCOCCOCCOCCOC(C(C)=C)=O)OCCOCCOCCOCCOCCOCCOCCOCCOCCOC(C(C)=C)=O)=O)C; C=C(C(OCCOB(OCCOC(C(C)=C)=O)OCCOC(C(C)=C)=O)=O)C | immersing the IPMs into 1.0 M LiTFSI in EC:DEC (1:1 vol %) | Liquid | 2016 | Unspecified | Gel Polymer Electrolytes Containing Anion-Trapping Boron Moieties for Lithium-Ion Battery Applications | Unspecified | 10.1021/acsami.6b09601 | ['Gel polymer electrolytes (GPEs) based on semi-interpenetrating polymer network (IPN) structure for lithium-ion batteries were prepared by mixing boron-containing cross-linker (BC) composed of ethylene oxide (EO) chains, cross-linkable methacrylate group, and anion-trapping boron moiety with poly(vinylidene fluoride) (PVDF) followed by ultraviolet light-induced curing process. Various physical and electrochemical properties of the GPEs were systematically investigated by varying the EO chain length and boron content. Dimensional stability at high temperature without thermal shrinkage, if any, was observed due to the presence of thermally stable PVDF in the GPEs. GPE having 80 wt % of BC and 20 wt % of PVDF exhibited an ionic conductivity of 4.2 mS cm(-1) at 30 degrees C which is 1 order of magnitude larger than that of the liquid electrolyte system containing the commercial Celgard separator (0.4 mS cm(-1)) owing to the facile electrolyte uptake ability of EO chain and anion-trapping ability of the boron moiety. As a result, the lithium-ion battery cell prepared using the GPE with BC showed an excellent cycle performance at 1.0 C maintaining 87% of capacity during 100 cycles.']
Corrected; Inaccurate electrolyte; Missing cathode | 178 | Li-air battery | Li2O2 | Not found | tris(pentafluorophenyl) borane | TPFPB | B(C1=C(C(=C(C(=C1F)F)F)F)F)(C2=C(C(=C(C(=C2F)F)F)F)F)C3=C(C(=C(C(=C3F)F)F)F)F | (1) Li2O2 saturated PC/ACN electrolyte; (2) PC/ACN electrolyte (0.5 M LiPF6 as supporting salt) containing TPFPB only; and (3) Li2O2 saturated PC/ACN solution with 0.5 wt% TPFPB. | Liquid | 2012 | Unspecified | Electrochemical oxidation of solid Li2O2 in non-aqueous electrolyte using peroxide complexing additives for lithium-air batteries | Unspecified | 10.1016/j.elecom.2012.12.003 | ['Using the anion receptor tris(penftafluorophenyl) borane as an additive to non-aqueous electrolytes, the solubility of solid Li2O2 can be dramatically increased through the Lewis acid-base interaction between boron and peroxide. The complexed boron-peroxide ions can be electrochemically oxidized with much better kinetics than the oxidation of solid Li2O2 on a carbon powder microelectrode. This discovery could lead to a new avenue for the development of high capacity, high rate, rechargeable, Li-Air batteries. (c) 2012 Elsevier B.V. All rights reserved.']
Corrected; Inaccurate electrolyte | 183 | Li-ion battery | LiNi0.8Co0.15Al0.05O2 (NCA) | Graphite | Lithium tetrafluoroborate, Lithium difluoro(oxalate)borate | LiBF4, LDFOB | [Li+].[B-](F)(F)(F)F; [Li+].[B-]1(OC(=O)C(=O)O1)(F)F | 1.2 M LiPF6 in EC:EMC 3:7 (vol%) with 1 wt.% LiBF4 or LDFOB | Liquid | 2017 | SEI | Impacts of lithium tetrafluoroborate and lithium difluoro(oxalate)borate as additives on the storage life of Li-ion battery at elevated temperature | The SEI formed with the addition of LiBF4 is thick and loose due to LiF crystals produced by its decomposition, and it cannot prevent Li+ and e- loss or electrolyte decomposition, resulting in shorter storage life. In contrast, the SEI formed with LDFOB is thick and compact due to lithium oxalate formation, efficiently inhibiting electrolyte decomposition and leading to longer storage life. | 10.1007/s11581-017-2350-0 | ['The impacts of boron-based Li salt additives including lithium tetrafluoroborate (LiBF4) and lithium difluoro(oxalate)borate (LDFOB) on the storage life of Li-ion battery at elevated temperature are investigated. Adding 1 wt% additives in the electrolyte significantly affects the storage life of the LiNi0.8Co0.15Al0.05O2/graphite full cell at 55 degrees C. The anode solid electrolyte interphase (SEI), preventing the loss of Li+ and e(-) in anode, is the key factor affecting the storage life. The formation and aging of SEI on the graphite anode with and without additives are investigated. It is found that the SEI formed with the addition of LiBF4 is thick and loose due to LiF crystals produced by the decomposition of LiBF4 and the SEI cannot prevent the Li+ and e(-) loss in anode and the decomposition of the electrolyte solvent, resulting in shorter storage life of the battery. On the contrary, the SEI formed with the addition of LDFOB is thick and compact due to formation of the lithium oxalate in the SEI, produced by the decomposition of LDFOB. The SEI efficiently inhibits decomposition of the electrolyte solvent on anode and makes a longer storage life of the battery.']
Checked | 186 | Li-ion battery | Li1.1[Mn1/3Ni1/3Co1/3]0.9O2 (L333) | Mesocarbon microbeads (MCMB) | Lithium Difluoro(oxalato)borate | LiDFOB | [Li+].[B-]1(OC(=O)C(=O)O1)(F)F | 1.0 M LiDFOB in EC/PC/DMC (1:1:3 by weight) | Liquid | 2006 | SEI | Lithium difluoro(oxalato)borate as salt for lithium-ion batteries | LiDFOB can be reduced at about 1.7 V vs Li+/Li and forms a robust protective SEI film on the graphite surface, which effectively protects the negative electrode from degradation, leading to improved capacity retention and low interfacial impedance. | 10.1149/1.2409743 | ['Lithium difluoro (oxalato) borate is reported as a salt for high-performance lithium-ion batteries with improved cycle life and power capability. The experimental results showed that lithium difluoro (oxalato) borate, LiC2O4BF2, can be reduced at about 1.7 V vs Li+/Li and forms a robust protective SEI film on the graphite surface, as lithium bis (oxalato) borate does. The lithium-ion cells using lithium difluoro (oxalato) borate-based electrolyte had very good capacity retention at 55 degrees C. The lithium-ion cells using the lithium difluoro (oxalato) borate-based electrolyte had very low interfacial impedance. Therefore, lithium difluoro (oxalato) borate is a promising salt for advanced lithium-ion batteries with improved capacity retention and power capability. (c) 2006 The Electrochemical Society.']
Corrected; Wrong cell_types; Inaccurate electrolyte | 188 | Li-metal battery | LiFePO4 (LFP) | Graphite | Perfluoropolyether-functionalized 2D boron nitride nanoflakes | FBN |  | Composite membranes immersed in 1M LiTFSI in EC:DEC (1:1 vol%) | Liquid | 2017 | SEI | 2D boron nitride nanoflakes as a multifunctional additive in gel polymer electrolytes for safe, long cycle life and high rate lithium metal batteries | The FBN additive in the GPE contributes to the formation of a stable SEI layer by suppressing side reactions and reducing interface impedance, as evidenced by smaller interfacial resistance and smoother Li electrode morphology after cycling. | 10.1039/c7ee01095h | ['The multifunctional properties of 2D boron nitride nanoflakes (BNNFs) in gel polymer electrolytes (GPEs) are presented. A small addition (0.5 wt%) of BNNFs into the GPE substantially improves all the advantageous properties of the GPE including ionic conductivity, Li+ transference number, mechanical modulus, and dendrite-suppressing capability, thereby enabling high performance lithium metal batteries.']
Corrected; Wrong CEI_SEI | 189 | Li-ion battery | LiFePO4 | Lithium metal | Polymerized dopamine modified boron nitride nanosheet (PDA@BN) | PDA@BN |  | PVDF-HFP, LiTFSI, [EMIM][TFSI], PDA@BN (specific composition not detailed in text) | Polymer | 2020 | Unspecified | Enhanced ion transport in PVDF-HFP gel polymer electrolyte containing PDA@BN for lithium ion batteries | PDA@BN improves the interfacial compatibility, suppresses side reactions, and reduces interface impedance, as evidenced by the gentle change in EIS and inhibition of lithium dendrite growth. | 10.1016/j.matlet.2020.128391 | ['Boron nitride nanosheet (BN) modified by polymerized dopamine (PDA@BN) was incorporated into PVDF-HFP gel polymer electrolyte (GPE) by solution casting method. PDA@BN can improve the ionic conductivity (2.26 x 10(-3) S cm(-1) at 30 degrees C), the electrochemical stability of GPE (electrochemical window is 5.0 V) and effectively inhibit the growth of lithium dendrites because of barrier effect of two-dimensional BN. The cell prepared with 3PVDF-HFP/5[EMIM][TFSI]/2LiTFSI+6%PDA@BN (3P5E2L+6%PDA@BN) GPE presents excellent cycle performance. The LiFePO4/3P5E2L + 6%PDA@BN/Li cells exhibited more than 99% columbic efficiency and the initial discharge capacity reached the maximum of 162.9 mAh/g, capacity retention was about 85% after 80 cycles at 0.1C. The excellent performance of this GPE implies that it can be applied to high-safety and long-cycle life lithium metal batteries. (C) 2020 Elsevier B.V. All rights reserved.']
Corrected; Incomplete cell_types; Wrong CEI_SEI | 191 | Li-ion battery and Li-metal battery | LiNiO2 | Graphite or Li metal | Lithium Difluoro(oxalato)borate | LiDFOB | [Li+].[B-]1(OC(=O)C(=O)O1)(F)F | 1.0 M LiPF6 in FEC/FEMC/HFE (2:6:2 by weight) with 2 wt% LiDFOB additive | Liquid | 2019 | SEI; CEI | Designing In-Situ-Formed Interphases Enables Highly Reversible Cobalt-Free LiNiO2 Cathode for Li-ion and Li-metal Batteries | Unspecified | 10.1016/j.joule.2019.08.004 | ['Cathode materials control both the energy density and cost of Li-ion and Li-metal batteries. The cobalt-free LiNiO2 with relatively low cost and extremely high theoretical energy density (similar to 1,050 Wh kg(-1)) is one of the most promising cathode materials for high-energy batteries. However, the continuous Ni dissolution, structural disordering, particle cracking, and unstable cathode electrolyte interphase (CEI) hinder its applications. Here, we surmount these challenges by forming a robust fluoride (F)- and boron (B)-rich CEI on LiNiO2 using a high-fluorinated electrolyte with LiDFOB additive. The LiNiO2 cathode maintains an unprecedentedly high capacity retention of >80% after 400 deep cycles at a high charge cut-off voltage of 4.4 V (versus Li/Li+). In addition, the electrolyte forms an F- and B-rich interphase on the Li metal and graphite anodes, allowing stable cycling of full cells. This work sheds light on designing interfacial chemistry for high-energy cathodes, and its principle is applicable for other alkali metal ion cathodes.']
Corrected; Wrong cell_types | 192 | Li battery | V2O5 | Li metal | Lithium bis[2,3-naphthalenediolato(2-)-O,O']borate | LBNB | C12=CC=CC=C1C=C(O[B-]3(OC4=CC5=CC=CC=C5C=C4O3)O6)C6=C2.[Li+] | 0.5 mol dm-3 LBNB in EC-DME (mol ratio 1:1) binary mixture | Liquid | 1997 | Unspecified | Use of a chelate complex with boron as a lithium salt for lithium battery electrolytes | Unspecified | 10.1149/1.1837927 | ["A chelate complex with boron, lithium bis[2,3-naphthalenediolato(2-)-O,O']borate was used in lithium battery electrolytes for Li/V2O5 prototype cells. This lithium salt remains a safe and thermally stable compound up to 320 degrees C without melting. A high specific conductivity (4.63 mS cm(-1)) is exhibited in spite of its high viscosity (1.732 cP) in a 0.5 mol dm(-3) electrolyte(ethylene carbonate-1,2-dimethoxyethane (mol ratio 2:3) binary solvent mixture at 25 degrees C. Based on the discharge characteristics of a Li/V2O5 prototype cell, this lithium salt electrolyte resulted in high energy density (460 Wh kg(-1)) at a cutoff potential of 2.5 V vs. Li/Li+."]
Corrected; Inaccurate electrolyte; Imcomplete CEI_SEI | 195 | Li-ion battery | Li1.2Ni0.16Mn0.56Co0.08O2 (LR-NMC) | Lithium metal | Tris(pentafluorophenyl)borane | TPFPB | B(C1=C(C(=C(C(=C1F)F)F)F)F)(C2=C(C(=C(C(=C2F)F)F)F)F)C3=C(C(=C(C(=C3F)F)F)F)F; B(OC(C(F)(F)F)C(F)(F)F)(OC(C(F)(F)F)C(F)(F)F)OC(C(F)(F)F)C(F)(F)F | 1 M LiPF6 in EC:DMC (1:1 wt%) with 0.2 M TPFPB | Liquid | 2019 | SEI; CEI | Understanding the Electrode/Electrolyte Interface Layer on the Li-Rich Nickel Manganese Cobalt Layered Oxide Cathode by XPS | The tris(pentafluorophenyl)borane (TPFPB) additive prevents excess LiF formation and changes the chemical composition of the EEI layer, characterized by a higher amount of poly(ethylene oxide) oligomer (PEO) species and Li xPO yFz formation. The presence of boron-containing compounds in the EEI layer cannot be excluded, which may be responsible for the increased thickness of the EEI layer. | 10.1021/acsami.9b14389 | ['Layered lithium-rich nickel manganese cobalt oxide (LR-NMC) represents one of the most promising cathode materials for application in high energy density lithium-ion batteries. The extraordinary capacity delivered derives from a combination of both cationic and anionic redox processes. However, the latter ones lead to oxygen evolution which triggers structural degradation and electrode/electrolyte interface (EEI) instability that hinders the use of LR-NMC in practical application. In this work, we investigate the surface chemistry of LR-NMC and its evolution upon different conditions to give further insights into the processes occurring at the EEI. X-ray photoelectron spectroscopy studies reveal that once the organic component of the layer is formed, it remains stable independently on the higher cutoff voltage applied, while continuous growth of inorganics along with oxygen evolution occurs. The results performed on lithiated and delithiated LR-NMC surfaces indicate an instability of the EEI layer formed at high voltages, which undergoes a partial decomposition. Furthermore, the tris(pentafluorophenyl)borane electrolyte additive simultaneously prevents excess LiF formation and changes the chemical composition of the EEI layer. The latter is characterized by a higher amount of poly(ethylene oxide) oligomer species and LixPOyFz formation. In addition, the presence of boron-containing compounds in the EEI layer cannot be excluded, which may be also responsible of the increased thickness of the EEI layer. Finally, fast kinetics at elevated temperatures exacerbate the salt decomposition which results in the formation of an EEI which is thicker and richer in LiF.']
Checked | 205 | Li-ion battery | Not found | Not found | Lithium bis(salicylato)borate | Li[BScB] | O=C1C2=CC=CC=C2O[B-](OC3=C4C=CC=C3)(OC4=O)O1.[Li+] | Tributyloctylphosphonium bis(salicylato)borate [P4,4,4,8][BScB] ionic liquid with lithium bis(salicylato)borate Li[BScB] salt in concentrations from 2.5 to 20 mol% | Liquid | 2017 | Unspecified | Ion dynamics in halogen-free phosphonium bis(salicylato)borate ionic liquid electrolytes for lithium-ion batteries | Unspecified | 10.1039/c7cp02722b | ['This study was focused on the investigation of ion dynamics in halogen-free, hydrophobic, and hydrolytically stable phosphonium bis(salicylato) borate [P-4,P-4,P-4,P-8][BScB] ionic liquid electrolytes for lithium-ion batteries. The structure and purity of the synthesized ionic liquid and lithium bis(salicylato) borate Li[BScB] salt were characterized using H-1, C-13, P-31, and B-11 NMR spectroscopy. The Li[BScB] salt was mixed with an ionic liquid at the concentrations ranging from 2.5 mol% to 20 mol%. The physicochemical properties of the resulting electrolytes were characterized using thermal analysis (TGA and DSC), electrical impedance spectroscopy, and pulsed-field gradient (PFG) NMR and ATR-FTIR spectroscopy. The apparent transfer numbers of the individual ions were calculated from the diffusion coefficients of the cation and anion as determined via the PFG NMR spectroscopy. NMR and ATR-FTIR spectroscopic techniques revealed dynamic interactions between the lithium cation and bis(salicylato) borate anion in the electrolytes. The ion-ion interactions were found to increase with the increasing concentration of the Li[BScB] salt, which resulted in ionic clustering at the concentrations higher than 15 mol% of Li salt in the ionic liquid.']
Checked | 207 | Li-S battery | Sulfur | Lithium metal | Lithium perfluoropinacolatoborate | LiFPB | FC(C1(C(F)(F)F)O[B-]2(OC(C(F)(F)F)(C(F)(F)F)C(C(F)(F)F)(C(F)(F)F)O2)OC1(C(F)(F)F)C(F)(F)F)(F)F.[Li+] | 0.2 M LiFPB, 0.8 M LiTFSI, and 1 wt.% LiNO3 in DME/DOL (1:1 by vol.) | Liquid | 2025 | SEI | Macromolecular Boron-Based Salt Enables Dense Interphases for Long-Cycling Lithium-Sulfur Batteries | The LiFPB-containing electrolyte facilitates the formation of a robust SEI enriched with LiF and LiBxOy species, which suppresses side reactions, reduces interface impedance, and enhances cycling stability. | 10.1002/adma.202505762 | ['Lithium-sulfur (Li-S) batteries represent a compelling next-generation energy storage system with practical energy densities exceeding 700 Wh kg-1, offering a promising pathway beyond current lithium-ion technology. However, their commercial viability remains constrained by deleterious interfacial reactions between lithium metal anodes and polysulfide-containing electrolytes. Herein, it is presented a molecular engineering approach through a novel boron-based salt, lithium perfluoropinacolatoborate (LiFPB), strategically designed to reinforce the solid electrolyte interphase (SEI) for long-cycling Li-S batteries. LiFPB anions, featuring higher specific charge (mass-to-charge ratio) and larger steric bulk compared to conventional salts, demonstrate enhanced resistance to Helmholtz double-layer repulsion and increased susceptibility to lithium metal reduction, promoting the formation of a robust SEI enriched with LiF and LiBxOy species. The LiFPB-containing electrolyte exhibits superior lithium metal compatibility, achieving a high coulombic efficiency of 99.59%. Consequently, Li-S cells demonstrate markedly improved capacity retention from 50.9% to 75.7% over 200 cycles. This strategy has been successfully scaled to Ah-level Li-S pouch cells, achieving practical energy densities of 408 Wh kg-1 with stable cycling over 75 cycles. This work presents an effective approach to developing long-cycling Li-S batteries through the rational design of electrolyte salt.']
Corrected; Inaccurate cell_types | 214 | All-Solid-State Lithium–Sulfur Batteries | Sulfur | Lithium metal | Boron Nitride | BN |  | PEO-PVDF-LiTFSI with 12 wt% BN additive | Solid-State | 2020 | Unspecified | Thermal Conductive 2D Boron Nitride for High-Performance All-Solid-State Lithium-Sulfur Batteries | Unspecified | 10.1002/advs.202001303 | ['Polymer-based solid-state electrolytes are shown to be highly promising for realizing low-cost, high-capacity, and safe Li batteries. One major challenge for polymer solid-state batteries is the relatively high operating temperature (60-80 degrees C), which means operating such batteries will require significant ramp up time due to heating. On the other hand, as polymer electrolytes are poor thermal conductors, thermal variation across the polymer electrolyte can lead to nonuniformity in ionic conductivity. This can be highly detrimental to lithium deposition and may result in dendrite formation. Here, a polyethylene oxide-based electrolyte with improved thermal responses is developed by incorporating 2D boron nitride (BN) nanoflakes. The results show that the BN additive also enhances ionic and mechanical properties of the electrolyte. More uniform Li stripping/deposition and reversible cathode reactions are achieved, which in turn enable all-solid-state lithium-sulfur cells with superior performances.']
Corrected; Wrong cell_types | 216 | lithium metal batteries | NCM811 | Lithium metal | Boron nitride nanoflake (BNNF) | BNNF |  | PAN-LiClO4-BNNF composite electrolyte with BNNF modifying layer, plus 5 μL of 1 M LiPF6 in EC:DMC:DEC (1:1:1 in volume ratio) added at interfaces | Solid-State | 2020 | Unspecified | An ultrathin, strong, flexible composite solid electrolyte for high-voltage lithium metal batteries | Unspecified | 10.1039/d0ta05644h | ["The urgent need for safe, energy-dense electrochemical storage devices calls for high-voltage solid-state lithium metal batteries. However, state-of-the-art solid-state electrolytes are hindered by two critical issues: the narrow electrochemical window, which prevents the pairing of a lithium metal anode with a high-voltage cathode, and the large thickness which leads to a huge internal resistance and a significant sacrifice in energy density. To simultaneously address both the issues, in this work we develop a poly(acrylonitrile) (PAN)-LiClO4-boron nitrite nanoflake (BNNF) composite electrolyte modified with a BNNF layer (PBCEB). The PAN-LiClO4-BNNF composite can sustain an oxidation voltage of up to 4.5 Vvs.Li/Li(+)while the BNNF modifying layer prevents the PAN-LiClO4-BNNF from the reduction reaction with the lithium metal anode. In the meantime, thanks to the BNNFs, the PAN-LiClO4-BNNF possesses a strong tensile strength (16.0 MPa) and Young's modulus (563.7 MPa), which enables the PBCEB to be as thin as 13.5 mu m (12.0 mu m for the PAN-LiClO4-BNNF and 1.5 mu m for the BNNF modifying layer). As a result, a Li/PBCEB/LiNi(0.8)Co(0.1)Mn(0.1)O(2)full battery delivers a high specific capacity of 173.6 mA h g(-1)at 0.2C and achieves a remarkable capacity retention of 68.1% after 350 cycles at 1C. This work provides an effective approach to develop high-performance composite solid electrolytes for high-voltage lithium metal batteries."]
Checked | 223 | Calcium battery | Not found | Calcium metal | Boron trifluoride diethyletherate | BF3·DE | B(F)(F)F.CCOCC | 0.4 mol·L⁻�?Ca(TFSI)�?in EC:PC (50/50 wt%) with 2 wt% BF3·DE | Liquid | 2021 | SEI | A boron-based electrolyte additive for calcium electrodeposition | The additive contributes to the formation of a Ca2+ permeable SEI similar to the one obtained with BF4-, allowing calcium plating and stripping, although the exact composition is not fully understood and will be investigated in a forthcoming study. | 10.1016/j.elecom.2021.106936 | ['In recent years, several organic electrolytes have been reported allowing calcium metal electrodeposition. In all cases, some degree of passivation on the surface of the calcium electrode was reported. Following a recent report on based passivation layer playing a crucial role for Ca plating in electrolyte solutions containing Ca(BF4)(2), here we report the use of a boron-containing additive. The presence of this additive allows Ca plating and stripping using a Ca(TFSI)(2) containing electrolyte, which otherwise lead to the formation of a fully Ca2+ blocking passivation layer.']
Corrected; Inaccurate cell_types | 225 | all-solid-state lithium ion batteries | LiFePO4 | Lithium metal | Boron nitride | BN |  | PVDF-HFP/LiTFSI hybrid electrolyte with 1% BN addition | Polymer | 2019 | Unspecified | Boron nitride enhanced polymer/salt hybrid electrolytes for all-solid-state lithium ion batteries | Unspecified | 10.1016/j.jpowsour.2019.226736 | ["Solid state polymer electrolyte is a promising candidate for the next generation of all-solid-state lithium ion batteries due to its advantages of light weight, high stability to electrodes, non-flammable, sufficient mechanical strength to prevent lithium dendrite growth, and low cost. Here, through a facile and cost-effective route, two dimensional boron nitride (BN) is applied as an efficient additive in a polymer/salt hybrid electrolyte, which brings about high ionic conductivity, improved mechanical strength and intimate interfacial contact between the electrolyte and electrodes. A 1% BN addition into polymer/salt hybrid electrolyte membrane exhibits a high conductivity of 1.82 x 10(-3) S/cm at room temperature. Indentation test shows the BN modified hybrid electrolyte possesses an enhanced hardness (4.99 MPa) and Young's modulus (0.133 GPa). The 1% BN modified hybrid electrolyte is demonstrated to effectively suppress the lithium dendrite growth during repeated striping and plating of lithium. As a result, the battery of lithium metal anode paired with LiFePO4 cathode and using the as-fabricated 1% BN enhanced polymer/salt hybrid electrolyte exhibits improved cycling performance with high Coulombic efficiency (over 98%)."]
Corrected; Missing CEI_SEI | 232 | Li-ion battery | LiNi0.83Mn0.05Co0.12O2 (NMC811) | Graphite | Lithium Difluoro(oxalato)borate | LiDFOB | [Li+].[B-]1(OC(=O)C(=O)O1)(F)F | 1 M LiPF6 in EC/DMC/EMC (1:1:1, v:v:v) with 1.5 wt% LiDFOB additive | Liquid | 2019 | SEI; CEI | Insights into the Dual Role of Lithium Difluoro(oxalato)borate Additive in Improving the Electrochemical Performance of NMC811∥Graphite Cells | Unspecified | 10.1021/acsaem.9b01894 | ['Ni-rich layered oxides (LiNixMnyCozO2, x >= 0.6, x + y + z = 1) are promising positive electrode materials for high energy density lithium-ion batteries thanks to their high specific capacity. However, large-scale application of Ni-rich layered oxides is hindered by its poor structural and interfacial stability, especially during cycling at a high cutoff potential (i.e., >= 4.3 V, versus Li+/ Li). Herein, we demonstrate that lithium difluoro(oxalato)borate (LiDFOB) as a film-forming additive plays a dual role on the electrodelelectrolyte interphase formation in a Li-Ni0.83Mn0.05Co0.12O2 parallel to graphite cell, meaning that it can not only be reduced on the graphite negative electrode but also oxidized on the nickel-rich oxide LiNi0.83Mn0.05Co0.12O2 positive electrode cycled at a high cutoff potential (4.4 V, versus Li + /Li) prior to typical carbonate-based electrolyte constituents. As a result, the addition of 1.5 wt % LiDFOB greatly reduces the polarization and improves the cycling stability of the LiNi0.83Mn0.05Co0.12O2 parallel to graphite cell, which shows a high discharge capacity of 198 mA h g(-1), and more than 83.1% of the initial capacity was retained after 200 cycles at C/3 (the capacity retention obtained at the same cycling condition is only 59.9% for the cell without LiDFOB additive). Furthermore, the employ of LiDFOB additive also significantly suppresses the self-discharge of the LiNi0.83Mn0.05Co0.12O2 parallel to Li cell during high-temperature and long-term room- temperature storage at 4.4 V. These electrochemical performance enhancements could be attributed to the participation of LiDFOB in forming a stable and Li+ transfer favorable protective layer that is rich in inorganic boron, fluorine, and carbonate compounds on both the surface of the LiNi0.83Mn0.05Co0.12O2 positive electrode and the graphite negative electrode, thus suppressing the electrolyte decomposition on the positive electrode and negative electrode surfaces and decreasing the dissolution of transition-metal ions from the positive electrode bulk.']
Corrected; Wrong anode | 236 | Li-ion battery | LiNi0.5Mn1.5O4 (LNMO) | Lithium metal | Methylboronic acid MIDA ester (ADM) | ADM | B1(OC(=O)CN(CC(=O)O1)C)C | EC/DMC (1:1 wt) 1 M LiPF6 with 1 wt% Methylboronic acid MIDA ester (ADM) additive | Liquid | 2020 | CEI | An electrolyte additive with boron-nitrogen-oxygen alkyl group enabled stable cycling for high voltage LiNi0.5Mn1.5O4 cathode in lithium-ion battery | The ADM additive decomposes and participates in the reaction pathway of cathode electrolyte interface (CEI) formation, which are more protective and resistant to electrolyte oxidative decompositions, and more potent in maintaining the structural integrity of nickel (Ni), manganese (Mn), and PF6-. It forms thin, smooth, and interfacial stable films on the CEI of LNMO cathode, reducing resistance and improving electrochemical performance. | 10.1016/j.jpowsour.2020.228473 | ['An electrolyte additive with boron-nitrogen-oxygen groups for high voltage (5 V) LiNi0.5Mn1.5O4 (LNMO) electrode is investigated by electrochemical performance, material analysis and density function theory first principles calculation (DFT). The 1 wt% Methylboronic acid MIDA ester (ADM) additive in ethylene carbonate and dimethyl carbonate (EC/DMC) electrolyte for LNMO cathode shows a paramount discharge capacity retention of 96% (15% in without additive) after 25 cycles at 75 mA g(-1) and 40 degrees C, also inhibits the impedance growth during cycling. By increasing the charge/discharge current density from 15 mA g(-1) to 450 mA g(-1), the rate capability of LNMO cell with ADM additive is ca. 40%, while the counterpart is only 1.5%. By characterizations, the results interpret that the ADM additive decomposes and participates in the reaction pathway of cathode electrolyte interface (CEI) formation, which are more protective and resistant to electrolyte oxidative decompositions, and more potent in maintaining the structural integrity of nickel (Ni), manganese (Mn), and PF6-.']
Corrected; Wrong anode; Wrong cathode | 237 | Li battery | Graphite | Lithium metal | Tri-acrylol borate | TAB | O=C(C(C)=C)OCCO[B](OCCOCC=C)OCCOCC=C | 1M LiClO4/PC or 1M LiPF6/EC:EMC (1:2 v/v) with 2 wt% TAB | Liquid | 2008 | Unspecified | Synthesis and characteristics of acrylol borate as new acrylic gelator for lithium secondary battery | Unspecified | 10.1007/BF03218842 | ['A novel acrylol borate was designed and synthesized by reacting acrylate monomer and boric acid. The obtained acrylol borate was used as both gelator and anion receptor for the liquid electrolyte in a lithium secondary battery. It was found that the ionic conductivity of the gel polymer electrolyte (GPE) was as high as that of the liquid electrolyte, and the thermal stability of GPE was increased when only 2 wt% acrylol borate was incorporated into the liquid electrolyte. These results suggest that acrylol borate can be used as an effective additive to enhance the thermal stability of the electrolyte without adversely affecting its conductivity. It is believed that the strong complex formation between boron in the gelator and the anion of the salt is responsible for the enhanced thermal stability of the electrolyte solution and the increased ionic conductivity.']
Corrected; Incomplete cathode; Wrong anode | 239 | Li-ion battery | LiNi0.5Mn1.5O4 (LNMO) or graphite | Lithium metal | N-propyl-N-methylpiperidiniumdifluoro(oxalato)borate (PP13DFOB) | PP13DFOB | CCC[N+]1(F[B-](OC2=O)(OC2=O)F)CCCCC1 | 0.5 M LiTFSI, 20 vol% PP13DFOB, 80 vol% DMC | Liquid | 2018 | SEI | A novel boron-based ionic liquid electrolyte for high voltage lithium-ion batteries with outstanding cycling stability | The preferential oxidation of PP13DFOB results in a stable and low impedance solid electrolyte interface (SEI) film on the surface of LiNi0.5Mn1.5O4 (LNMO) cathode, which suppresses transition metal dissolution and Al corrosion at high voltage, leading to excellent electrochemical performance with a discharge capacity of 121.2 mAh g-1 after 100 cycles at 0.5 C. | 10.1016/j.electacta.2018.06.170 | ['Advanced ionic liquid-based electrolyte is herein characterized for the application in high voltage lithium-ion batteries. The electrolyte based on N-propyl-N-methylpiperidiniumdifluoro(oxalate)borate (PP13DFOB), lithium bis(trifluoromethanesulfonyl)-imide (LiTFSI) and dimethyl carbonate (DMC) is fully characterized in terms of anodic corrosion behavior, electrochemical properties and cathode-electrolyte interphase stability. Experimental and computational results show that the preferential oxidation of PP13DFOB results in a stable and low impedance solid electrolyte interface (SEI) film on the surface of LiNi0.5Mn1.5O4 (LNMO) cathode and a passivation layer on Al foil, which suppress transition metal dissolution and Al corrosion at high voltage. As a result, the Li/LNMO and Li/graphite coin cells with ionic liquid-based electrolyte achieve excellent electrochemical performance, displaying a discharge capacity of 121.2 mAh g(-1) and 369.2 mAh g(-1) after 100 cycles at 0.5 C respectively and demonstrating no distinct capacitance attenuation during charge-discharge cycles. (C) 2018 Published by Elsevier Ltd.']
Checked | 243 | Li metal battery | LiNi0.5Co0.2Mn0.3O2 (NCM523) | Lithium metal | Tris(pentafluorophenyl)borane | TPFPB | B(C1=C(C(=C(C(=C1F)F)F)F)F)(C2=C(C(=C(C(=C2F)F)F)F)F)C3=C(C(=C(C(=C3F)F)F)F)F | LiFSI-dimethyl carbonate (DMC)-bis(2,2,2-trifluoroethyl) ether (BTFE, 1.0:1.5:2.0, by mol) with 2.0 wt.% TPFPB | Liquid | 2021 | SEI | Stable Anion-Derived Solid Electrolyte Interphase in Lithium Metal Batteries | TPFPB interacts with FSI− anions to decrease their reduction stability and increase the ratio of AGG-II clusters, promoting the decomposition of FSI− to form Li2S, which improves the stability, uniformity, and passivating ability of the SEI, suppresses side reactions, and reduces interface impedance. | 10.1002/anie.202107732 | ['High-energy-density lithium (Li) metal batteries are severely hindered by the dendritic Li deposition dictated by non-uniform solid electrolyte interphase (SEI). Despite its unique advantages in improving the uniformity of Li deposition, the current anion-derived SEI is unsatisfactory under practical conditions. Herein regulating the electrolyte structure of anions by anion receptors was proposed to construct stable anion-derived SEI. Tris(pentafluorophenyl)borane (TPFPB) anion acceptors with electron-deficient boron atoms interact with bis(fluorosulfonyl)imide anions (FSI-) and decrease the reduction stability of FSI-. Furthermore, the type of aggregate cluster of FSI- in electrolyte changes, FSI- interacting with more Li ions in the presence of TPFPB. Therefore, the decomposition of FSI- to form Li2S is promoted, improving the stability of anion-derived SEI. In working Li ¦ LiNi0.5Co0.2Mn0.3O2 batteries under practical conditions, the anion-derived SEI with TPFPB undergoes 194 cycles compared with 98 cycles of routine anion-derived SEI. This work inspires a fresh ground to construct stable anion-derived SEI by manipulating the electrolyte structure of anions.']
Checked | 252 | Li-ion battery | LiFePO4 | Lithium metal | Hexagonal boron nitride | h-BN |  | PEO/LiTFSI/h-BN composite polymer electrolyte | Polymer | 2020 | Unspecified | Hexagonal boron nitride induces anion trapping in a polyethylene oxide based solid polymer electrolyte for lithium dendrite inhibition | Unspecified | 10.1039/d0ta03677c | ['Here we prepare a hexagonal boron nitride (h-BN)-polyethylene oxide composite polymer electrolyte via a convenient casting method, which shows high mechanical strength. Meanwhile, the electrochemical properties (electrochemical window and lithium ion transference number) are enhanced but the ionic conductivity of the h-BN composite electrolyte is decreased after adding h-BN. Density functional theory (DFT) calculation results show that a stronger binding effect is observed between TFSI- and BN, compared to that between Li+ and BN. Molecular dynamics (MD) simulations are also utilized to study the mechanism behind the enhanced Li ion diffusion by h-BN addition. Li+ diffusion in PEO/LiTFSI/BN is lower than that in the PEO/LiTFSI system, but the diffusion of TFSI- exhibits a more significant decline rate in the presence of BN. This indicates that the presence of BN suppresses anion motion and enhances selectivity in Li+ transport. Thus, the PEO/LiTFSI/h-BN composite electrolyte exhibits higher Li ion conductivity but lower anion diffusivity than the PEO/LiTFSI system. Hence the h-BN composite polymer electrolyte in a Li/Li symmetric battery provides a long cycling time of 430 h at 0.2 mA cm(-2). A Li metal/LiFePO4 full battery with the PEO/LiTFSI/h-BN composite electrolyte also works more efficiently for long-term cycling (140 cycles) than a filler-free PEO based electrolyte (39 cycles).']
Corrected; Inaccurate cathode; Inaccurate anode | 253 | Li-ion battery | NCM (LiNi0.6Co0.2Mn0.2O2) | Lithium metal (inferred from NCM/Li cells) | Lithium tetraborate, Tris(2,2,2-trifluoroethyl) borate | Li2TB, TFEB | [Li+].[Li+].B(=O)OB([O-])OB([O-])OB=O; B(OCC(F)(F)F)(OCC(F)(F)F)OCC(F)(F)F | 1M LiPF6 in EC/EMC (3:7 by wt.) with additives like Li2TB, TFEB, TTC | Liquid | 2025 | CEI | Designing High-Temperature Stable Electrolytes: Insights from the Degradation Mechanisms of Boron-Containing Additives | The boron-containing additive Li2TB forms a CEI film that is stable and uniform at room temperature but becomes excessively thick, nonuniform, and unstable at high temperatures (55°C), leading to accelerated electrolyte decomposition and cathode degradation. | 10.1021/jacs.5c06741 | ['With the increasing energy density and expanding applications of lithium-ion batteries, the demand for enhanced high-temperature performance has grown significantly. Although previous studies have attempted to improve the high-temperature stability through electrolyte modifications, the underlying failure mechanisms and the rational design principles for suitable electrolyte systems remain insufficiently understood. This study focuses on electrolytes containing boron-based additives, particularly lithium tetraborate, which exhibits excellent rate capability and impressive low-temperature performance but suffers from instability at elevated temperatures. Our investigation reveals that high-temperature battery failure is not solely attributed to aluminum current collector corrosion and the thermal instability of the bulk electrolyte but also to interphasial instability. These include detrimental side reactions catalyzed by Ni-rich cathodes and compromised electron-blocking capabilities of interphasial films. Based on these findings, we propose a new design guideline for high-temperature-stable electrolyte solutions, which is validated by the successful application of tris(2,2,2-trifluoroethyl) borate and 1,3,5-trimethyl-1,3,5-tris(3,3,3-trifluoropropyl) cyclotrisiloxane as functional additives. These additives effectively address the identified degradation pathways, resulting in significantly enhanced high-temperature performance. This comprehensive framework provides valuable insights into the rational design of advanced electrolyte systems for lithium-ion batteries that can be operated across a broad temperature range.']
Checked | 255 | Li-metal battery | LiFePO4 (LFP) and NMC (LiNi0.33Mn0.33Co0.33O2) | Lithium metal | Boron Nitride nano-coating | BN |  | LATP solid electrolyte with BN coating; additional PEO/LiTFSI or liquid electrolyte (1M LiPF6 in EC/DEC) for infiltration | Solid-State | 2019 | Unspecified | Stabilizing Solid Electrolyte-Anode Interface in Li-Metal Batteries by Boron Nitride-Based Nanocomposite Coating | Unspecified | 10.1016/j.joule.2019.03.022 | ['Solid-state Li-metal batteries are promising to improve both safety and energy density compared to conventional Li-ion batteries. However, various high-performance and low-cost solid electrolytes are incompatible with Li, which is indispensable for enhancing energy density. Here, we utilize a chemically inert and mechanically robust boron nitride (BN) film as the interfacial protection to preclude the reduction of Li1.3Al0.3Ti1.7(PO4)(3) (LATP) solid electrolyte by Li, which is validated by in situ transmission electron microscopy. When combined with similar to 1-2 mu m PEO polymer electrolyte at the Li/BN interface, Li/Li symmetric cells show a cycle life of over 500 h at 0.3 mA.cm(-2). In contrast, the same configuration with bare LATP dies after 81 h. The LiFePO4/LATP/BN/PEO/Li solid-state batteries show high capacity retention of 96.6% after 500 cycles. This study offers a general strategy to protect solid electrolytes that are unstable against Li and opens possibilities for adopting them in solid-state Li-metal batteries.']
Corrected; Review | 258 | Li-ion battery | Not found | Not found | Lithium bis(oxalato)borate, lithium oxalyldifluroborate | LiBOB, LiODFB | [Li+].[B-]12(OC(=O)C(=O)O1)OC(=O)C(=O)O2; [Li+].[B-]1(OC(=O)C(=O)O1)(F)F | Not found | Not found | 2013 | SEI | Research progresses of two kinds of novel electrolyte lithium salts: lithium bis(oxalato) borate and lithium oxalyldifluroborate | LiODFB can form a more stable SEI film with lower interface impedance on the surface of the anode materials. LiBOB facilitates the formation of solid electrolyte interface (SEI) on the surface of carbonaceous anode materials and can stabilize the graphite structure even in pure propylene carbonate (PC). | 10.4028/www.scientific.net/AMR.652-654.896 | ['Lithium bis(oxalato)borate (LiBOB) and lithium oxalyldifluroborate (LiODFB) are promising boron-based lithium salts for lithium ion batteries. Advantages, disadvantages, and recent developments of each lithium salt were introduced respectively in this article. In addition, ionic conductivities and compatibilities with electrode materials were emphatically reviewed.']
Corrected; Wrong cell_types | 260 | solid-state lithium metal batteries | LiFePO4 | Lithium metal | Porous boron-containing covalent organic frameworks (COFs), specifically COF-1 derivatives like H-COF-1@10 | COFs, H-COF-1@10 |  | PVDF-based gel polymer electrolyte with LiClO4 and COF additives | Polymer | 2019 | Unspecified | Porous covalent organic frameworks for high transference number polymer-based electrolytes | Unspecified | 10.1039/c8cc08725c | ['While solid polymer electrolytes are poised to be the key component of next-generation solid-state batteries, the low Li+ transference number of the polymer electrolytes limits their practical applications. Here, porous boron-containing covalent organic frameworks with different surface areas were synthesized and employed as functional additives for enhancing the Li+ transference number of the polymer electrolytes. The boron-containing frameworks enable strong adsorption of the anions of the lithium salt, leading to a significantly enhanced Li+ transference number of the polymer electrolyte containing COF additives. It is observed that solid-state cells assembled with the COF-containing polymer electrolytes exhibited remarkably decreased overpotentials and enhanced rate performances, which opens up new ways to apply porous organics in next-generation solid-state batteries.']
Corrected; Incomplete additives; Missing electrolyte | 264 | Li-ion battery | Not found | Not found | Lithium (oxalicdiolato croconato)borate (LOCB) and Lithium (1,2-benzene-diolato(2-)-o,o' croconato)borate (LBDCB); lithium bis(croconato)borate (LBCB) | LOCB, LBDCB, LBCB | O=C1C(O[Li+]O2)=C2C3=C1O[B-](OC4=O)(OC4=O)O3; O=C1C(O[Li+]O2)=C2C3=C1O[B-]4(O3)OC5=CC=CC=C5O4; O=C1C(O[Li+]O2)=C2C3=C1O[B-]4(OC(C(C(C5=O)=O)=O)=C5O4)O3 | 0.10 mol dm-3 LOCB and LBDCB in PC solvents or PC/DME, PC/EMC, PC/EC/DME and PC/EC/EMC (mass ratio 1:1 and1:1:1). | Liquid | 2012 | Unspecified | Two unsymmetrical lithium organoborates with mixed-ligand of croconato and oxalicdiolato or benzenediolato for lithium battery electrolytes | Unspecified | 10.1016/j.jpowsour.2012.06.044 | ["Two new unsymmetrical lithium salts, lithium (oxalicdiolato croconato)borate (LOCB) and lithium (1,2-benzene-diolato(2-)-o,o' croconato)borate (LBDCB), are synthesized and characterized. The thermal characteristics of them, and their derivative, lithium bis(croconato)borate (LBCB), are examined by thermogravimetric analysis (TG). The thermal decomposition in air begins at 186 degrees C, 250 degrees C, and 265 degrees C for LBDCB. LBCB and LOCB, respectively. The order of the stability toward the oxidation of these organoborates is LBCB > LOCB > LBDCB. The cyclic voltammetry study shows that the LOCB and LBDCB solutions in propylene carbonate (PC) are stable up to 5.1 and 3.7 V versus Li+/Li. They are soluble in common organic solvents. Ionic dissociation properties of them are examined by conductivity measurements in PC, PC + ethyl methyl carbonate (EMC), PC + dimethyl ether (DME), PC + ethylene carbonate (EC)+ DME, PC + EC + EMC solutions. The conductivity values of the 0.10 mol dm(-3) LOCB and LBDCB electrolytes in these solutions are lower than those of LBCB electrolytes. (C) 2012 Elsevier B.V. All rights reserved."]
Linked with article 16; Corrected; Missing electrolyte; Missing cathode; Missing anode | 271 | Li-ion battery | Ni plate | Lithium metal | Lithium bis[salicylato]borate (LiBSB), Lithium bis[1,2-benzenediolato(2-)-O,O']borate (LBBB), Lithium bis[2,3-naphthalenediolato(2-)-O,O']borate (LBNB), Lithium bis[2,20-biphenyldiolato(2-)-O,O']borate (LBBPB) | LBSB, LBBB, LBNB, LBBPB | O=C(O1)C2=CC=CC=C2O[B-]13OC4=CC=CC=C4C(O3)=O.[Li+]; C1(O2)=CC=CC=C1O[B-]23OC4=C(O3)C=CC=C4.[Li+]; C12=CC=CC=C1C=C(O[B-]3(OC4=CC5=CC=CC=C5C=C4O3)O6)C6=C2.[Li+]; C1(C2=C(O[B-]34OC5=C(C6=C(O3)C=CC=C6)C=CC=C5)C=CC=C2)=C(O4)C=CC=C1.[Li+] | 0.3 M LiPF6 or LBBB or LBNB or LBBPB or LBSB or 0.15 M LBBPB + 0.15 M LiPF6 in EC-DME or EC-THF or EC-2-MeTHF or PC-DME or PC-THF or PC-2MeTHF or PC-2,5-DMeTHF | Liquid | 2001 | Unspecified | Application to lithium battery electrolyte of lithium chelate compound with boron | Unspecified | 10.1016/S0378-7753(01)00745-5 | ["The electrolytic conductivities and charge-discharge characteristics of Lithium electrode are examined in propylene carbonate (PC)- and ethylene carbonate (EC) tetrahydrofurans, such as 2-methyltetrahydrofuran (2-MeTHF) and 2,5-dimethyltetrahydrofuran (2,5-DMeTHF), binary solvent electrolytes containing lithium bis[1,2-benzenediolato(2-)-O,O ' ]borate (LBBB), Lithium bis[2,3-naphthalenediolato(2-)O,O ' ]borate (LBNB), lithium bis[2,2 ' -biphenyldiolato(2-)-O,O ' ]borate (LBBPB) and lithium bis[salicylato(2-)]borate (LBSB). The order of specific conductivities in PC- and EC-based equimolar binary solutions containing these organoborates is LBBB greater than or equal to LBNB > LBSB > LBBPB. The conductivity in LBNB electrolyte with higher viscosity than that in LBSB electrolyte becomes high. The PC-2-MeTHF and PC-2,5-DMeTHF equimolar binary solutions containing LBSB and a mixed electrolyte (LBBPB + LiPF6) show very high cycling efficiencies more than 90% at a higher range of cycle number. The EC-THF and EC-2-MeTHF equimolar binary solutions are moderate electrolytes with about 80% cycling efficiencies. It is found by using scanning electron microscope (SEM) that the films formed on the electrode in PC-2-MeTHF and PC-2,5-DMeTHF electrolytes with higher cycling efficiencies have a homogeneous surface with uniform grain size. (C) 2001 Elsevier Science B.V. All rights reserved."]
Corrected; Missing cathode; Missing anode | 275 | Li-ion battery | Ni or Pt electrode | Lithium metal | Lithium Difluoro(oxalato)borate and Lithium Bis(oxalato)borate | LiDFOB, LiBOB | [Li+].[B-]1(OC(=O)C(=O)O1)(F)F; [Li+].[B-]12(OC(=O)C(=O)O1)OC(=O)C(=O)O2 | Polysiloxane-based membranes with LiDFOB or LiBOB at 0.61 mmol/g polymer | Polymer | 2011 | Unspecified | Salt-in-Polymer Electrolytes Based on Polysiloxanes for Lithium-Ion Cells: Ionic Transport and Electrochemical Stability | Unspecified | 10.1149/1.3563085 | ['In this work, the ion transport and the electrochemical stability has been investigated for cross linked salt-in-polysiloxane membranes containing the two lithium salts with boron based anions, i.e. LiDFOB (lithium difluoro(oxalato) borate) and LiBOB (lithium bis(oxalato) borate) have been investigated. The stability was characterized by cyclic voltammetry at 70 degrees C in a three electrode cell with Li as counter and reference electrodes and a nickel or platinum working electrode. The electrochemical stability window of polysiloxane based electrolytes ranged between 0 V and 4.7 V vs. Li/Li+. The high ionic conductivity of 6.61 x 10(-2) mS/cm at 30 degrees C has been examined with impedance spectroscopy on blocking electrodes. The investigated polymer electrolytes showed an outstanding thermal resistance as confirmed by thermal analysis with DSC. Furthermore, analysis of the lithium transference number has been carried out using the potentiostatic polarization method introduced by BRUCE and VINCENT.']
Corrected; Missing electrolyte | 280 | Li-ion battery | Not found | Not found | Lithium [1,2-benzenediolato(2-)-O,O' oxalato]borate (LBDOB); lithium bis[1,2-benzenediolato(2-)-O,O']borate (LBBB); lithium bis(oxalate)borate (LiBOB) | LBDOB, LBBB, LiBOB | [Li+].[B-]12(OC3=CC=CC=C3O1)OC4=CC=CC=C4O2; C1(O2)=CC=CC=C1O[B-]23OC4=C(O3)C=CC=C4.[Li+]; [Li+].[B-]12(OC(=O)C(=O)O1)OC(=O)C(=O)O2 | 0.1 M salt in PC +DME, EC +DME, PC + THF and EC + THF (molar ratio 1:1) | Liquid | 2009 | Unspecified | LBDOB, a new lithium salt with benzenediolato and oxalato complexes of boron for lithium battery electrolytes | Unspecified | 10.1016/j.jpowsour.2009.08.038 | ["A new unsymmetrical lithium salt containing C(6)H(4)O(2)(2-)[dianion of 1,2-benzenediol] and C(2)O(4)(2-)[dianion of oxalic acid], lithium [1,2-benzenediolato(2-)-O,O' oxalato]borate (LBDOB), is synthesized and characterized. The thermal characteristics of it, lithium bis[1,2-benzenediolato(2-)-O,O']borate (LBBB) and lithium bis(oxalate)borate (LiBOB) are examined by thermogravimetric (TG) analysis. The thermal decomposition in Ar begins at 250, 256, and 302 degrees C for LBBB, LBDOB, and LBOB, respectively. The order of the stability toward oxidation of these organoborates is LBOB > LBDOB > LBBB, which is in the same order of the thermal stability. The cyclic voltammetry Study shows that the LBDOB solution in PC is stable up to 3.7 V vs. Li(+)/Li. They are soluble in common organic solvents. Ionic dissociation properties of LBDOB and its derivatives are examined by conductivity measurements in PC, PC+DME, EC+DME, PC+THF, EC+THF(molar ratio 1:1)solutions. The conductivity values of the 0.10mold m(-3) LBDOB electrolyte in PC, PC + DME, EC + DME, PC + THF, EC + THF solutions are higher than those of LBBB. but lower than those of LBOB electrolytes. (C) 2009 Elsevier B.V. All rights reserved."]
Checked | 288 | Li-ion battery | Not found | Not found | Lithium borosilicate glass (65Li2O·27B2O3·8SiO2, LBS) | LBS |  | Composite of Li7La3Zr2O12 with 65Li2O·27B2O3·8SiO2 glass additive | Polymer | 2018 | Unspecified | The influence of the glass additive Li2O-B2O3-SiO2 on the phase composition, conductivity, and microstructure of the Li7La3Zr2O12 | Unspecified | 10.1016/j.jallcom.2018.06.154 | ['An influence of the lithium boron-silicate glass 65Li(2)O center dot 27B(2)O(3)center dot 8SiO(2) on the phase composition, conductivity and microstructure of the Li7La3Zr2O12 with cubic configuration was investigated. A series of the Li7La3Zr2O12 - x wt% 65Li(2)O center dot 27B(2)O(3)center dot 8SiO(2) composite electrolytes (x = 1-10) was prepared (during annealing) for 1 h at 1150 degrees C. The samples were characterized by the X-ray diffraction, Raman spectroscopy, scanning electron microscopy and differential scanning calorimetry. According to the XRD and Raman spectroscopy, the obtained composites with x < 7 had no impurities. It was established by the DSC and Raman spectroscopy that the 65Li(2)O center dot 27B(2)O(3)center dot 8SiO(2) additive was in the glassy state for all studied composites and predominantly located in the intergrain area. A glass addition of 1 wt% leads to the conductivity growth from 1.5 x 10(-4) to 3.1 x 10(-4) S cm(-1) at 25 degrees C. With further addition of the glass, the total conductivity of electrolyte decreased whereas the activation energy increased. In view of the high activation energy, the composite electrolytes have higher total conductivity values than the Li7La3Zr2O12 with cubic structure at temperatures above 100 degrees C. Thus, the obtained composites can be used as solid electrolytes in the high-energy power sources. (C) 2018 Elsevier B.V. All rights reserved.']
Corrected: Missing CEI_SEI | 289 | Li-ion battery | LiNi1/3Mn1/3Co1/3O2 (NMC) | Graphite | Lithium bis(oxalate)borate | LiBOB | [Li+].[B-]12(OC(=O)C(=O)O1)OC(=O)C(=O)O2 | Ether-based solid polymer electrolyte (SPE) with LiTFSI and LiBF4, and additives like LiBOB and PVC-derived modification | Polymer | 2016 | SEI | A long life 4 V class lithium-ion polymer battery with liquid-free polymer electrolyte | Unspecified | 10.1016/j.jpowsour.2016.12.009 | ['Ether-based solid polymer electrolyte (SPE) is one of the most well-known lithium ion conductors. Unlike the other inorganic electrolytes, SPE exhibits advantages of flexibility and large-area production, enabling low cost production of large size batteries. However, because the ether group is oxidized at 4 V versus Li/Li+ cathode, and due to its high irreversibility with the carbon anode, ether-based SPE was believed to be inapplicable to 4 V class lithium-ion batteries with carbon anode. Here we report a remarkably stable SPE in combination with a 4 V class cathode and carbon anode achieved by the proper design at the interface. The introduced boron-based lithium salt prohibits further oxidation of SPE at the cathode interface. The surface modification of graphite by the annealing of polyvinyl chloride mostly prohibits the continuous consumption of lithium at the graphite anode. Using above interface design, we achieved 60% capacity retention after 5400 cycles. The proposed battery provides a possible approach for realizing flammable electrolyte-free lithium-ion batteries, which achieve innovative safety improvements of large format battery systems for stationary use. (C) 2016 Elsevier B.V. All rights reserved.']
Corrected; Missing cathode | 295 | Li-ion battery | Lithium metal | Lithium metal | Lithium bis(oxalato)borate | LiBOB | [Li+].[B-]12(OC(=O)C(=O)O1)OC(=O)C(=O)O2 | Poly[bis(2-(2-methoxyethoxy)ethoxy)-co-oxytrifluoroborate lithium phosphazene] with additives like LiBOB, LiTFSI, or LiFSI, and in gel form with EC/DMC | Polymer | 2018 | SEI | Boron Trifluoride Anionic Side Groups in Polyphosphazene Based Polymer Electrolyte with Enhanced Interfacial Stability in Lithium Batteries | The boron-containing additive (LiBOB) forms a more conductive SEI and includes F-contained components such as LiF, which suppresses dendrite growth and reduces interface impedance. | 10.3390/polym10121350 | ['A modified polyphosphazene was synthesized using a mixed substitution at phosphorus consisting of 2-(2-methoxyethoxy)ethoxy side groups and anionic trifluoroborate groups. The primary goal was to increase the low lithium ion conductivities of the conventional lithium salt containing poly[2-(2-methoxyethoxy)ethoxy-phosphazene] (MEEP) by the immobilized anionic groups. As in previous studies, the mechanical stability was stabilized by UV induced radiation cross linking. By variation of the molar ratio between different side groups, mechanical and electrochemical properties are controllable. The polymer demonstrated large electrochemical stability windows ranging between 0 and 4.5 V versus the Li/Li+ reference. Total and lithium conductivities of 3.6 x 10(-4) Scm(-1) and 1.8 x 10(-5) Scm(-1) at 60 degrees C were revealed for the modified MEEP. When observed in special visualization cells, dendrite formation onset time and short-circuit time were determined as 21 h and 90 h, respectively, under constant current polarization (16 h and 65 h for MEEP, both with 15 wt % LiBOB), which hints to a more stable Li/polymer interface compared to normal MEEP. The enhanced dendrite suppression ability can be explained by the formation of a more conductive solid electrolyte interphase (SEI) and the existence of F-contained SEI components (such as LiF). With the addition of ethylene carbonate-dimethyl carbonate (EC/DMC) to form MEE-co-OBF3P gel polymer, both total and lithium conductivity were enhanced remarkably, and the lithium transference numbers reached reasonable values (sigma(total) = 1.05 mScm(-1), sigma(+)(Li) = 0.22 mScm(-1), t(Li)(+) = 0.18 at 60 degrees C).']
Checked | 296 | Li-ion battery | LiFePO4 (LFP), LiCoO2 (LCO), LiNi1/3Co1/3Mn1/3O2 (NCM) | Lithium metal | Amine-functionalized boron nitride nanosheets (AFBNNSs) | AFBNNSs |  | Ion gel electrolyte with N-propyl-N-methylpyrrolidinium bis(trifluoromethanesulfonyl)imide (PYR13TFSI) ionic liquid, 1M LiTFSI, PVDF-HFP, TMPTA, and AFBNNS additive | Polymer | 2020 | SEI | Amine-Functionalized Boron Nitride Nanosheets: A New Functional Additive for Robust, Flexible Ion Gel Electrolyte with High Lithium-Ion Transference Number | IL-based electrolytes (ILEs) can assist the stabilization of Li anodes through the formation of a robust solid electrolyte interphase (SEI) during cycling, and consequently enhance cycle life and render better safety. | 10.1002/adfm.201910813 | ['Ion gel electrolytes show great potential in solid-state batteries attributed to their outstanding characteristics. However, because of the strong ionic nature of ionic liquids, ion gel electrolytes generally exhibit low lithium-ion transference number, limiting its practical application. Amine-functionalized boron nitride (BN) nanosheets (AFBNNSs) are used as an additive into ion gel electrolytes for improving their ion transport properties. The AFBNNSs-ion gel shows much improved mechanical strength and thermal stability. The lithium-ion transference number is increased from 0.12 to 0.23 due to AFBNNS addition. More importantly, for the first time, nuclear magnetic resonance analysis reveals that the amine groups on the BN nanosheets have strong interaction with the bis(trifluoromethanesulfonyl)imide anions, which significantly reduces the anion mobility and consequently increases lithium-ion mobility. Battery cells using the optimized AFBNNSs-ion gel electrolyte exhibit stable lithium deposition and excellent electrochemical performance. A LiFePO4¦Li cell retains 92.2% of its initial specific capacity after the 60th cycle while the cell without AFBNNSs-gel electrolyte only retains 53.5%. The results not only demonstrate a new strategy to improve lithium-ion transference number in ionic liquid electrolytes, but also open up a potential avenue to achieve solid-state lithium metal batteries with improved performance.']
Checked | 298 | Sodium-ion battery | NaNi1/3Fe1/3Mn1/3O2 (NFM) | Sodium metal | Boron-containing cross-linker (B-HEMA) | B-HEMA |  | Composite polymer electrolyte with PEGMA, B-HEMA, NaTf, TEGDME, and AIBN, prepared in situ in a porous PVdF-HFP matrix | Polymer | 2020 | Unspecified | High performance solid-state sodium batteries enabled by boron contained 3D composite polymer electrolyte | Unspecified | 10.1016/j.cej.2020.126736 | ["Practical application of solid-state batteries has been severely hindered by the relatively low ionic conductivity of electrolyte and high charge-transfer resistance between electrode and solid electrolyte. The development of novel materials and creation of new nanostructures are effective strategies to address the challenges. Here, an innovative 3D composite polymer electrolyte modified with anion-trapping boron (B-CPE) is reported for the first time as a solid electrolyte for sodium-ion batteries (SIBs). The B-CPE is prepared through in situ polymerization of polymer electrolyte inside a mechanically supporting matrix. It shows excellent ionic conductivity of 2.57 x 10(-4) S cm(-1) at 40 degrees C, high Na+ transference number of 0.66, and good interfacial compatibility with Na metal anode. Moreover, solid-state SIBs were assembled by one-step in situ solidification method to form gentle electrode/electrolyte contact, and it's found that the charge-transfer efficiency has been significantly improved at the electrode/electrolyte interface as well as in cathode due to the formation of ion-conducting continuous polymer phase. Hence the B-CPE based solid-state SIBs exhibit outstanding electrochemical performances as the synergistic effect of high performance electrolyte and optimized cell structure. It delivers initial discharge capacity of 113.8 mAh g(-1) and maintains 80.1% of capacity during 320 cycles under 0.2 C at 40 degrees C, and even 80.4% of the capacity retention after 700 cycles under 3 C. Notably, the battery achieves a significant improvement in rate capability owing to the introduction of boron moieties. This work opens new possibilities to fabricate high performance other rechargeable solid-state batteries."]
Corrected; Missing anode; Incomplete electrolyte | 301 | Dual-ion battery | Graphite | Lithium metal | Tris(trimethylsiloxy)boron | TMSB | B(O[Si](C)(C)C)(O[Si](C)(C)C)O[Si](C)(C)C | 2M LiPF6 in EMC with 1.5 wt.% TMSB | Liquid | 2025 | CEI | Constructing a 5.2 V High-Voltage Electrolyte via TMSB Additive Enables Ultrahigh Rate Performance Graphite-Based Dual-Ion Batteries | The TMSB additive facilitates the formation of a stable and dense CEI layer enriched with highly ion-conductive inorganic components, such as LixPOyFz, by weakening the interaction between PF6- anions and EMC solvent, suppressing EMC decomposition, and reducing interface impedance. | 10.1021/acs.nanolett.5c00896 | ['The development of carbon-based dual-ion batteries (DIBs) is essentially limited by the oxidation decomposition of the electrolyte at high voltage and the unsatisfactory stability of the cathode-electrolyte interface (CEI). Herein, to address these notorious issues, we successfully achieved a high-performance DIB by introducing the Tris(trimethylsiloxy)boron (TMSB) additive. It effectively regulated the solvation structure of the original 2 M LiPF6-solved EMC electrolyte. As a result, it not only weakens the coordination between the PF6 - anion and EMC solvent but also suppresses EMC decomposition at the cathode interface. Such regulation facilitates the formation of a stable CEI layer enriched with highly ion-conductive inorganic components. Benefitting from the optimized interfacial kinetics, the graphite cathode delivers exceptional stability and rate capability, achieving 87.86% capacity retention after 2000 cycles at 5.2 V and 84.21% capacity retention at 50 C.']
Corrected; Inaccurate cell type | 304 | All-solid-state Li/S battery | Sulfur/Graphite composite | Lithium metal | Boron Nitride | BN |  | Li7P3S11 with BN doping (LPS-BN) | Solid-State | 2019 | Unspecified | Boron nitride doped Li7P3S11 solid electrolyte with improved interfacial compatibility and application in all-solid-state Li/S battery | Unspecified | 10.1007/s10854-019-02267-z | ['All-solid-state lithium sulfur battery is considered as one of the most promising candidates for the future application due to high theoretical energy density and enhanced safety. However, the all-solid-state lithium sulfur battery based on Li7P3S11 solid electrolyte has serious interface issues between electrode and solid electrolyte. The reaction of lithium metal and Li7P3S11 solid electrolyte would form a layer without lithium-ion conducting, which could impend the lithium-ion transfer and transport during cycling and causes increase of internal resistance and capacity fading. Herein, we introduce a solid electrolyte Li7P3S11 with BN doping for the all-solid-state lithium sulfur battery. The BN nanoflakes could partially isolate the Li7P3S11 solid electrolyte and lithium metal, thus improving the interfacial compatibility of electrode and electrolyte. With BN doped Li7P3S11 used as solid electrolyte, the all-solid-state Li/S battery exhibits an enhanced electrochemical performance with better cycling stability and higher Coulombic efficiency.']
Corrected; Incomplete additives | 306 | Li-ion battery | Not found | Not found | 14 fluorinated boronate compounds (e.g., (C6H3F)O2B(C6H3F2), (C6F4)O2B(C6F5), etc.) | (C6H3F)O2B(C6H3F2), (C6H3F)O2B(C7H4F3), (C6H3F)O2B(C8H3F6), (C6F4)O2B(C6H4F), (C6F4)O2B(C6H3F2), (C6F4)O2B(C6F5), (C6F4)O2B(C7H3F6), (C6F4)O2B(C8H3F6), (C6F12)O2B(C6H5), (C6F12)O2B(C6H3F2), (C6F12)O2B(C6F5), (C3HF6O)2B(C6H5), (C3HF6O)2B(C6H3F2), (C3HF6O)2B(C6F5) | Fc1cccc2c1OB(c3ccc(F)cc3F)O2; Fc1cccc2c1OB(c3cccc(C(F)(F)F)c3)O2; Fc1cccc2c1OB(c3cc(C(F)(F)F)ccc3C(F)(F)F)O2; Fc1ccc(B2Oc3c(O2)cccc3)cc1.[F]; Fc1cc(F)c(B2Oc3c(O2)cccc3)cc1.[F]; c1(B2Oc3c(O2)cccc3)ccccc1.[F].[F]; FC(c1c(B2Oc3c(O2)cccc3)cccc1)(F)F.[F]; FC(c1c(B2Oc3c(O2)cccc3)cc(C(F)(F)F)cc1)(F)F.[F]; FC(C1(C(F)(F)F)OB(OC1(C(F)(F)F)C(F)(F)F)c2ccccc2)(F)F; Fc1cc(B2OC(C(F)(F)F)(C(F)(F)F)C(C(F)(F)F)(C(F)(F)F)O2)cc(F)c1; FC(C1(C(F)(F)F)OB(OC1(C(F)(F)F)C(F)(F)F)c2ccccc2)(F)F.[F]; FC(C(C(F)(F)F)OB(OC(C(F)(F)F)C(F)(F)F)c1ccccc1)(F)F; Fc1cc(B(OC(C(F)(F)F)C(F)(F)F)OC(C(F)(F)F)C(F)(F)F)cc(F)c1; FC(C(C(F)(F)F)OB(OC(C(F)(F)F)C(F)(F)F)c1ccccc1)(F)F.[F] | 1,2-dimethoxyethane (DME) solutions with lithium salts such as LiF, CF3COOLi, C2F5COOLi, and additives like boronate compounds | Liquid | 2004 | Unspecified | Synthesis of a series of fluorinated boronate compounds and their use as additives in lithium battery electrolytes | Unspecified | 10.1149/1.1779407 | ['A new series of anion receptors based on boronate compounds have been synthesized. These compounds can be used as anion receptors in lithium battery electrolytes. The so-called boronate means that the compounds contain a boron bonded with two oxygen atoms and one carbon atom. This series includes various boronate compounds with different fluorinated aryl and fluorinated alkyl groups. When these anion receptors are used as additives in 1,2-dimethoxyethane (DME) solutions containing various lithium salts, the ionic conductivities of these solutions are greatly increased. The electrolytes tested in this study were DME solutions containing the following lithium salts: LiF, CF3COOLi, and C2F5COOLi. Without the additive, the solubility of LiF in DME (and all other nonaqueous solvents! is very low. With some of these boronate compounds as additives, LiF solutions in DME with concentration as high as 1 M were obtained. The solubilities of the other salts were also increased by these additives. Near-edge X-ray absorption fine structure (NEXAFS) spectroscopy studies show that I- anions are complexed with these compounds in DME solutions containing LiI salts. The degree of complexation is also closely related to the structures of the fluorinated aryl and alkyl groups which act as electron-withdrawing groups. The NEXAFS results are in good agreement with ionic conductivity studies. (C) 2004 The Electrochemical Society.']
Checked | 308 | Li-ion battery | Not found | Not found | Lithium [tetra fluoro-1,2-benzenediolato(2-)-o,o' oxalato]borate (4FLBDOB) | 4FLBDOB | FC1=C(F)C(F)=C2C(O[B-](OC3=O)(OC3=O)O2)=C1F.[Li+] | Not found | Not found | 2013 | Unspecified | A new lithium salt with tetrafluoro-1,2-benzenediolato and oxalato complexes of boron for lithium battery electrolytes | Unspecified | 10.1016/j.jpowsour.2013.02.005 | ["A new unsymmetrical lithium salt containing C2O42- [dianion of oxalic acid], C6O2F42- [dianion of tetrafluoro-1,2-benzenediol], lithium [tetrafluoro-1,2-benzenediolato(2-)-o,o' oxalato]borate (4FLBDOB) is synthesized and characterized. The thermal characteristics of it, and its derivatives, lithium [3-fluoro-1,2-benzenediolato(2-)-o,o' oxalato]borate (FLBDOB), lithium [1,2-benzenediolato(2-)-O,O' oxalato]borate (LBDOB), and lithium bis[oxalate]borate (LBOB) are examined by thermogravimetric analysis (TG). The thermal decomposition in air begins at 302 degrees C, 272 degrees C, 262 degrees C and 256 degrees C for LBOB, 4FLBDOB, FLBDOB and LBDOB respectively. The order of the stability toward oxidation of these organoborates is LBOB > 4FLBDOB > FLBDOB > LBDOB, which is in the same order of the thermal stability. The cyclic voltammetry study shows that the 4FLBDOB solution in PC is stable up to 4.0 V versus Li+/Li. They are soluble in common organic solvents. Ionic dissociation properties of 4FLBDOB and its derivatives are examined by conductivity measurements in PC + THF, PC + DME, EC + THF, and EC + DME (molar ratio 1:1) solutions. Among the series of LBDOB, FLBDOB and 4FLBDOB, the new lithium salt (4FLBDOB) has the best battery performances. (C) 2013 Elsevier B.V. All rights reserved."]
Corrected; Incomplete additives; Incomplete electrolyte | 309 | Li-ion battery | LiMn2O4 | Lithium metal | 4 boroxine compounds, including trimethoxy boroxine, triethoxy boroxine, trinormalpropoxy boroxine, and Tri-isopropoxy boroxine | TMBx, TEBx, TnPBx, TiPBx | COB1OB(OC)OB(OC)O1; CCOB1OB(OCC)OB(OCC)O1; CCCOB1OB(OCCC)OB(OCCC)O1; CC(C)OB1OB(OC(C)C)OB(OC(C)C)O1 | 1 mol kg-1 LiCF3SO3 in EC + EMC (1:1 by volume) with the same concentration of boroxine compounds | Liquid | 2010 | SEI | High Voltage Stability of Interfacial Reaction at the LiMn2O4 Thin-Film Electrodes/Liquid Electrolytes with Boroxine Compounds | The electrolyte with TiPBx stabilized the lithium plating-stripping reaction on Ni plates, with smaller increases in resistance during repeated charge-discharge cycles and slightly higher coulomb efficiency (62-65%) compared to the original electrolyte (55-60%), indicating suppression of side reactions and reduction of interface impedance. | 10.1149/1.3374638 | ['Liquid electrolytes with boroxine compounds were prepared, and interfacial reactions at the liquid electrolytes/LiMn2O4 thin-film electrodes were investigated. Boroxine compounds, B3O3(OR)(3), with different kinds of substituents [R = CH3, CH2CH3, (CH2)(2)CH3, and CH(CH3)(2)] were dissolved in 1 mol kg(-1) LiCF3SO3/ethylene carbonate + EMC (1:1 by volume). Both cyclic voltammetry and electrical impedance spectroscopy measurements revealed that interfacial resistance depended on the chain length in the substituent of the boroxine compounds, and the resistance decreased with the increase in the chain length. Moreover, the anodic stability of the electrolytes was improved up to 5.0 V (vs Li/Li+) on the film electrodes by the addition of tri-isopropoxy boroxine [R = CH(CH3)(2)] with a steric structure (branched chain substituent). These results indicate that mixing boroxine compounds with both appropriate chain length and steric structure can be an effective way to develop advanced liquid electrolytes for high voltage rechargeable lithium ion batteries. (C) 2010 The Electrochemical Society. [DOI: 10.1149/1.3374638] All rights reserved.']
Corrected; Incomplete electrolyte | 314 | Li-ion battery | NMC (e.g., Li[Ni1/3Mn1/3Co1/3]O2 or Li[Ni0.42Mn0.42Co0.16]O2) | Graphite | Pyridine-Boron Trifluoride (PBF) and derivatives (e.g., 3F-PBF, 2F-PBF, LUTID, PCN, VPBF, TRIFM) | PBF, 3F-PBF, 2F-PBF, LUTID, PCN, VPBF, TRIFM | B(F)(F)F.N1=CC=CC=C1; F[B-](F)(F)[N+]1=CC=CC(F)=C1; FC1=NC=CC=C1.FB(F)F; F[B-]([N+]1=CC(C)=C(C)C=C1)(F)F; N#CC1=CC=CN=C1.FB(F)F; C=CC1=CC=NC=C1.FB(F)F; FC(C1=CC=NC=C1)(F)F.FB(F)F | 1M LiPF6 in EC/EMC (3:7 wt% ratio) with 0 - 3 wt.% additives | Liquid | 2015 | SEI | Development of Pyridine-Boron Trifluoride Electrolyte Additives for Lithium-Ion Batteries | PBF is reduced at the graphite surface before EC, forming a passivation layer that may be incorporated into the SEI, helping to suppress side reactions and reduce interface impedance, as indicated by improved performance in cycling and storage tests. | 10.1149/2.0271507jes | ['A series of novel electrolyte additives based on Lewis acid/base adducts has been designed and successfully synthesized. The synthesis is very simple: a pyridine derivative is mixed with boron trifluoride dissolved in diethyl ether to yield a solid crystalline product. The effect of Pyridine-Boron Trifluoride (PBF) and its derivatives have been thoroughly evaluated in Li[Ni1/3Mn1/3Co1/3]O-2/graphite and Li[Ni0.42Mn0.42Co0.16]O-2/graphite pouch cells. Evaluation experiments, including high voltage storage, gas production, electrochemical impedance spectroscopy measurements, ultra high precision cycling and long-term cycling were carried out on cells containing the novel additives. The results were compared to baseline experiments on cells with well-known additives such as vinylene carbonate (VC), prop-l-ene sultone (PES), methylene methane disulfonate (MMDS), tris(-trimethyl-silyl)-phosphite (TTSPi) and triallyl phosphate (TAP). The PBF additives are competitive with all known additives in NMC/graphite cells, which, combined with their low cast and facile synthesis, suggest this series of novel additives will be useful in high-voltage/high-temperature lithium ion battery applications. The PBF additives yield cells which show excellent capacity retention and maintain low impedance during high voltage cycling, in contrast to cells containing VC. (C) The Author(s) 2015. Published by ECS. All rights reserved.']
Corrected; Wrong cell_types; Missing cathode | 316 | Li-O2 battery | O2 | Lithium | Boron trifluoride tetrahydrofuran (BF3-THF) | BF3-THF | F[B-](F)(F)[O+]1CCCC1 | Poly(tetrahydrofuran) (PTHF) with BF3-THF initiator | Polymer | 2025 | SEI | Electro-boost in-situ formation of poly(tetrahydrofuran) to enhance interfacial compatibility and charge transfer for solid polymer electrolyte | The BF3-THF additive acts as an SEI-favorable initiator, forming a robust and thin SEI layer that suppresses side reactions, reduces interface impedance, and prevents dendrite-induced short circuits, as evidenced by controlled decomposition products and improved cycling stability. | 10.1016/j.eurpolymj.2025.114016 | ['In-situ polymerization offers a promising approach for next-generation solid polymer electrolytes with excellent interfacial properties. We present a novel method for the in-situ preparation of poly(tetrahydrofuran) (PTHF) electrolyte using streamlined polymerization and accelerated gelation. Structural, compositional, and interfacial properties of the PTHF electrolyte as a function of time were analyzed using NMR, MS, and EIS spectra. This method provides rapid gelation and high purity, addressing common issues such as weak solidification and impurity formation encountered with boron trifluoride diethyl etherate initiators. The amorphous-dominant insitu derived PTHF exhibited a bulk conductivity of 10-4 S cm(-1) and a wide electrochemical window of up to 5.2 V at RT, owing to rich BF3 coordination bonds that promote Li-polymer conduction and enhance polymer stability. The in-situ PTHF significantly improves interfacial contact, and the solid electrolyte interface film on the harvested Li was more robust than that of the ex-situ PTHF counterpart. Importantly, in-situ PTHF electrolytes treated with AC voltage were evaluated for their ability to improve interfacial compatibility (e.g., structural stability, uniform Li+ deposition, and dendrite suppression) and to facilitate continuous Li+ pathways through the alignment of PTHF chains, notably raising tLi(+) from 0.21 to 0.61 compared to before. Validation with a quasisolid-state Li-O-2 battery using in-situ PTHF demonstrated a 75.7 % round-trip efficiency with 100 % capacity retention over 50 h, and delivered a specific discharge capacity of 3300 mAh g(-1), confirming its practical potential. Overall, this work presents a strategically designed PTHF-based electrolyte fabricated via in-situ assembly, offering new insights into advanced electrolyte design.']
Corrected; Inaccurate cell_types | 327 | All-solid-state Sodium-ion battery | NaNi1/3Fe1/3Mn1/3O2 (NFM) | Hard carbon (HC) | Boron-based anion acceptor (B-HEMA) | B-HEMA |  | 1M NaClO4 in succinonitrile (SCN) with boron-containing cross-linker (B-HEMA) | Liquid | 2018 | Unspecified | Plastic crystal polymer electrolytes containing boron based anion acceptors for room temperature all-solid-state sodium-ion batteries | Unspecified | 10.1016/j.ensm.2018.12.023 | ["It is always a compelling challenge to develop solid electrolyte for ambient-temperature all-solid-state rechargeable batteries, which occupies superior ionic conductivity, high ion transference number, considerable mechanical property, and favorable interfacial contact. Here, a nonwoven supported plastic crystal polymer electrolyte containing anion-trapping boron moieties (B-PCPE) for all-solid-state sodium-ion batteries (SIBs) is first reported to improve overall performances. The B-BCPE was prepared by in situ growth of plastic crystal electrolyte and boron-containing cross-linker inside a nonwoven support via UV-curing technique. With an anion acceptor contained three-dimensional network structure, the B-PCPE simultaneously exhibited a remarkable room temperature ionic conductivity (0.36 mS cm(-1)), high sodium-ion transference number (similar to 0.62), and a superior tensile strength (28.2 MPa). Remarkably, plastic crystal polymer electrolyte impregnated composite NaNi1/3Fe1/3Mn1/3O2 (c-NFM) cathode and hard carbon (c-HC) anode were designed by in situ growth technique. By this technique, ion transport in electrodes as well as that between electrode-electrolyte interfaces could be strengthened. Therefore, the cycle and rate performance of all-solid-state SIB assembled by this technique are greatly enhanced. The all-solid-state SIB assembled by this technique delivers a high first discharge capacity of 104.8 mA h g(-1) with capacity retention of about 80.1% after 120 cycles at 0.1 C. It's believed that B-PCPE is a promising candidate for practical application and provides a new perspective to design high-performance solid electrolyte for ambient-temperature all-solid-state batteries with exceptional rate capability and cycle stability."]
Corrected; Wrong anode; Incomplete electrolyte | 328 | Li-ion battery | LiFePO4 | Lithium metal | Lithium polyacrylic acid oxalate borate | LiPAAOB | O=C(OB(OC1=O)OC1=O)C(CC)CC(C)C(O)=O.[Li+] | PVDF–LiPAAOB composite membrane immersed in 1 M LiPF6 in EC/DMC/EMC (1/1/1, w/w/w) | Polymer | 2013 | Unspecified | A trilayer poly(vinylidene fluoride)/polyborate/poly(vinylidene fluoride) gel polymer electrolyte with good performance for lithium ion batteries | Unspecified | 10.1039/c3ta00167a | ['A composite membrane based on poly(vinylidene fluoride) (PVDF) and lithium polyacrylic acid oxalate borate (LiPAAOB) exhibiting high safety (self-extinguishing) and good mechanical property was prepared. The ionic conductivity of the gel polymer electrolyte (GPE) by saturating with 1 mol L (1) LiPF6 electrolyte at ambient temperature can be up to 0.35 mS cm(-1), higher than that of the well-used commercial separator (Celgard 2730), 0.21 mS cm(-1). The lithium ion transference in the GPE at room temperature is 0.58, twice that in the commercial separator (0.27). Moreover, the GPE presents a true shut-down behavior, which is quite different from the not-real shut-down behaviour of the commercial separators. Furthermore, the absorbed electrolyte solvent is difficult to evaporate at elevated temperature. Its electrochemical performance is evaluated by using LiFePO4 cathode. The obtained results suggest that this composite GPE is very attractive to large-capacity battery systems requiring high safety and low cost.']
Corrected; Incomplete electrolyte | 335 | Li-ion battery | FeF3 | Li | Tris(pentafluorophenyl)borane, Tris(1H,1H-heptafluorobutyl)borate | TPFPB, THFBuBO | B(C1=C(C(=C(C(=C1F)F)F)F)F)(C2=C(C(=C(C(=C2F)F)F)F)F)C3=C(C(=C(C(=C3F)F)F)F)F; B(OCC(C(C(F)(F)F)(F)F)(F)F)(OCC(C(C(F)(F)F)(F)F)(F)F)OCC(C(C(F)(F)F)(F)F)(F)F | 1.0 mol dm^{-3} LiPF6 in EC/DMC (1:1 v/v) with 0.1 mol dm−3 for TPFPB or 0.02 mol dm−3 for THFBuBO. | Liquid | 2016 | Unspecified | Improvement of Cycling Performance of FeF3-Based Lithium-Ion Battery by Boron-Based Additives | Unspecified | 10.1149/2.0871608jes | ['Two boron-based additives, tris(pentafluorophenyl) borane (TPFPB) and tris(1H, 1H-heptafluorobutyl) borate (THFBuBO), are studied for their effects on the cycling performance of the FeF3/Li battery. When dissolved in the electrolyte consisting of LiPF6-ethylene carbonate/1,2-dimethyl carbonate, these compounds act as F-receptors to improve the electrochemical properties of the FeF3 cathode and cycling performance. The initial discharge capacity and voltage profile of FeF3/Li battery displayed little change with the additives. However, TPFPB and THFBuBO improved the capacity retention, with respective retention rates of 85.2% and 86.5% at the 10th cycle, while this value was 68.6% when no additive was used. Inductively coupled plasma atomic emission spectroscopy analysis showed that LiF was dissociated by TPFPB or THFBuBO in the electrolyte, and its solubility was higher with TPFPB. THFBuBO has the weak affinity for F- ions to allow reversible formation/dissociation of the [THFBuBO-F](-) complex. Therefore, THFBuBO maintained the capacity of the FeF3/Li battery better than TPFPB. (C) 2016 The Electrochemical Society. All rights reserved.']
Checked | 338 | Li-ion battery | LiNi0.8Co0.15Al0.05O2 | Graphite | 2-(Pentafluorophenyl)-tetrafluoro-1,3,2-benzodioxaborole | PFPTFBB | B1(OC2=C(O1)C(=C(C(=C2F)F)F)F)C3=C(C(=C(C(=C3F)F)F)F)F | 1.2 M LiPF6 in EC/EMC (3:7, by weight) or 1.2 M LiPF6 in EC/PC/DMC (1:1:3, by weight) with 5 wt% PFPTFBB | Liquid | 2007 | Unspecified | Bifunctional electrolyte additive for lithium-ion batteries | Unspecified | 10.1016/j.elecom.2006.11.002 | ['2-(Pentafluorophenyl)-tetrafluoro-1,3,2-benzodioxaborole was reported as a bifunctional electrolyte additive for lithium-ion batteries. It was found that the reported additive had a redox potential of 4.43 V vs. Li+/Li with a reversible oxidation/reduction reaction. Therefore, it is a promising redox shuttle for overcharge protection of most positive electrode materials for current lithium-ion-battery technology. At the same time, the boron center of this additive is a strong Lewis acid and can act as an anion receptor to dissolve LiF generated during the operation of lithium-ion batteries. The possibility of using the novel additive as both the redox shuttle and the anion receptor was discussed. (c) 2006 Elsevier B.V. All rights reserved.']
Review | 341 | Li-ion battery | Not found | Graphite | Lithium Bis(oxalato)borate, Lithium Oxalyldifluoroborate | LiBOB, LiODFB |  | 1M LiPF6 in EC/EMC (3:7 by wt.) with 2 percent FEC | Liquid | 2011 | Unspecified | Lithium-Ion Conducting Electrolyte Salts for Lithium Batteries | Unspecified | 10.1002/chem.201101486 | ['This paper presents an overview of the various types of lithium salts used to conduct Li+ ions in electrolyte solutions for lithium rechargeable batteries. More emphasis is paid towards lithium salts and their ionic conductivity in conventional solutions, solid-electrolyte interface (SEI) formation towards carbonaceous anodes and the effect of anions on the aluminium current collector. The physicochemical and functional parameters relevant to electrochemical properties, that is, electrochemical stabilities, are also presented. The new types of lithium salts, such as the bis(oxalato) borate (LiBOB), oxalyldifluoroborate (LiODFB) and fluoroalkylphosphate (LiFAP), are described in detail with their appropriate synthesis procedures, possible decomposition mechanism for SEI formation and prospect of using them in future generation lithium-ion batteries. Finally, the state-of-the-art of the system is given and some interesting strategies for the future developments are illustrated.']
Checked | 351 | Li-ion battery | Li1.2Mn0.54Co0.13Ni0.13O2 | Lithium metal | Lithium bis(oxalato)borate (LiBOB) | LiBOB | [Li+].[B-]12(OC(=O)C(=O)O1)OC(=O)C(=O)O2 | 1.0 M LiPF6 in ethylene carbonate (EC) and ethyl methyl carbonate (EMC) (4:6 in weight) with 0.1 M lithium bis(oxalato)borate (LiBOB) | Liquid | 2020 | CEI | Lithium bis(oxalate)borate additive in the electrolyte to improve Li-rich layered oxide cathode materials | Reactions between LiBOB and activated oxygen radicals result in the formation of a dense cathode electrolyte interface (CEI) film (~15 nm) containing oxalate, lithium fluoride and alkyl borate species, which contributes to suppression of capacity/voltage decay of LLO. | 10.1039/d0qm00094a | ['Lithium-rich layered oxides (LLO), as the most attractive cathode materials for high-energy lithium-ion batteries (LIBs), are plagued by poor cyclability due to structural and electrode/electrolyte interface instability. Herein, we report the synthesis of a LLO and its performance enhancement by using boron-containing electrolyte additives. In a formulated 1.0 M LiPF6 ethylene carbonate/ethyl methyl carbonate electrolyte with 0.1 M lithium bis(oxalato)borate (LiBOB), the battery assembled with Li1.2Mn0.54Co0.13Ni0.13O2 microspheres presents a stable specific capacity of 202 mA h g(-1) at 0.5C and a remarkable capacity retention of 96.4% after 100 cycles, significantly outperforming the cathode in the baseline electrolyte without LiBOB. The combination of voltammetry, impedance, microscopy, and spectroscopic analysis and density functional theory (DFT) calculations corroborates the beneficial effect of LiBOB in stabilizing the LLO/electrolyte interface. Reactions between LiBOB and activated oxygen radicals result in the formation of a dense cathode electrolyte interface (CEI) film (similar to 15 nm) containing oxalate, lithium fluoride and alkyl borate species, which contributes to suppression of the capacity/voltage decay of the LLO. These results would provide insight in understanding the effect of boron-containing electrolyte additives in upgrading high-capacity Li-rich cathode materials.']
Corrected; Missing electrolyte from SI | 358 | Li-S battery | Sulfurized polyacrylonitrile (SPAN) | Lithium (Li) | Lithium Difluoro(oxalato)borate | LiDFOB | [Li+].[B-]1(OC(=O)C(=O)O1)(F)F | 1.0 M LiDFOB in EC: DMC = 1: 1 vol% | Liquid | 2025 | SEI | Failure mechanism of sulfurized polyacrylonitrile (SPAN) cathode induced by boron-contained lithium salt | The SEI composition on cycled Li anodes is completely identical after the first discharge, suggesting that the side reactions on Li anode showing minor relationship with the unusual cycling performance of LiDFOB based battery. | 10.1016/j.ensm.2025.104243 | ['Sulfurized polyacrylonitrile (SPAN) is deemed as the most promising lithium-sulfur (Li-S) batteries cathode owing to high sulfur utilization degree and stable cycling performance. However, abnormal high initial capacity of 2683.2 mA h g-1 and severe degradation (100.5 mA h g-1, 100 cycles) induced by LiDFOB salt are observed in our work. To conduct in-depth research on related mechanism, LiPF6 and LiTFSI based batteries are tested as fair comparisons and relatively cycling performances are exhibited. The electrochemical performance of electrolyte and the interfacial properties of cycled Li anode are compared, then the impact of Li ion transfer and parasitic interface reactions are excluded. Synchrotron-based pair distribution function (PDF) and Raman spectroscopy tests indicate that new B-S bonds are generated on SPAN during the first discharge process in LiDFOB based battery, while the insertion of Li ions on S sites are greatly suppressed. Density functional theory method suggests that active S sites after S-S bond cleavage will be attacked and bonded by B from DFOB-, which is hard to break and continuously inhibit effective reactions between Li ions and S, leading to serious irreversible battery degradation. The failure mechanism of SPAN cathode induced by boron-contained lithium salt are further verified by LiBOB.']
Corrected; Incomplete electrolyte | 359 | Li-ion battery | Li[Li0.2Mn0.54Ni0.13Co0.13]O2 | Lithium foil | Triethyl borate | TEB | B(OCC)(OCC)OCC | 1.0 M LiPF6 in EMC/DMC/EC (5/2/3 by weight) with 3% TEB | Liquid | 2016 | SEI | Understanding Interfacial Properties between Li-Rich Layered Oxide and Electrolyte Containing Triethyl Borate | TEB is preferentially oxidized compared to the carbonate-based electrolyte, forming a thin and protective SEI layer on the oxide, which protects the oxide from structural destruction and suppresses the decomposition of carbonate-based electrolyte. The SEI layer consists of boron-containing compounds from the oxidation decomposition of TEB, and thus exhibits ionic conductivity, leading to the improved rate capability of the oxide. | 10.1021/acs.jpcc.6b09097 | ['Boron-containing electrolyte additives have been successfully used to improve the cyclability for Li-rich layered oxide, a hopeful cathode of high energy density lithium ion battery, but available mechanisms on their contribution are diversified. In this paper, we provide evidence to confirm the mechanism that Li-rich layered oxide is protected by a solid electrolyte interface (SEI) layer derived from boron-containing electrolyte additives. Triethyl borate (TEB), a simple boron-containing molecule, is selected as the electrolyte additive, and a representative Li-rich layered oxide, Li[Li0.2Mn0.54Ni0.13Co0.13]O-2, is synthesized for understanding the interfacial properties between the oxide and the electrolyte through physical and electrochemical characterizations. Cyclability tests display that the as-prepared oxide exhibits a fast capacity decrease in the standard electrolyte, 1.0 M LiPF6, in a mixed carbonate solvent of ethyl methyl carbonate (EMC), dimethyl carbonate (DMC), and ethylene carbonate (EC) (EMC/DMC/EC = 5/2/3, in weight), with only 30% capacity retention after 150 cycles at 0.5 C (1 C = 250 mAh g(-1)), which can be improved to 79% when 3% TEB is introduced. Physical characterizations demonstrate that the as-prepared oxide suffers a severe structural destruction accompanied by thick deposits from electrolyte decomposition products, but the crystal structure of the oxide is well protected by a uniform solid electrolyte interface (SEI) layer formed from the preferential oxidation of TEB.']
Corrected; Missing CEI_SEI | 362 | Sodium-ion battery | NaNi0.33Fe0.33Mn0.33O2 (NFM111) | Hard carbon (HC) | Sodium tetrakis[3,5-bis(trifluoromethyl)phenyl]borate | NaTFPB | [B-](C1=CC(=CC(=C1)C(F)(F)F)C(F)(F)F)(C2=CC(=CC(=C2)C(F)(F)F)C(F)(F)F)(C3=CC(=CC(=C3)C(F)(F)F)C(F)(F)F)C4=CC(=CC(=C4)C(F)(F)F)C(F)(F)F.[Na+] | 1.0 mol L-1 NaPF6 in EC/DMC (1:1 by mass) with 5.0% FEC, and 1.0 wt% NaTFPB additive | Liquid | 2025 | SEI; CEI | Bifunctional sodium tetrakis [3,5-bis(trifluoromethyl)phenyl] borate additive for long-lifespan sodium-ion batteries with NaNi0.33Fe0.33Mn0.33O2 cathode | Unspecified | 10.1016/j.cej.2025.162144 | ['Sodium-ion batteries (SIBs) are viable contenders for large-scale energy storage systems owing to the plentiful supply of sodium resources. However, the poor stability of electrolyte/ electrode interface severely limits the cycle life of SIBs. Herein, sodium tetrakis[3,5-bis(trifluoromethyl)phenyl]borate (NaTFPB), a boron-centered fluorinated organic sodium salt, is used as a bifunctional additive in the Base electrolyte (NaPF6 in EC/DMC/ FEC) for NaNi0.33Fe0.33Mn0.33O2¦¦hard carbon pouch cells. Theoretical simulations and experimental studies demonstrate that NaTFPB modulates the first solvation shell structure of Na+ and undergoes preferential redox reactions at both electrodes simultaneously. This behaviour contributes to the formation of robust interfacial layers. As a result, uniform and stable cathode electrolyte interphase (CEI) and solid electrolyte interphase (SEI) layers, enriched with NaF and boron compounds, are formed. The Ah-scale pouch cell with NaTFPB exhibits a high capacity retention of 79 % after 500 cycles at 1 C rate under room temperature. Remarkably, under harsh operational stress combining elevated temperature (45 degrees C) and an upper high cutoff voltage of 4.1 V, the cell retains 96 % capacity retention over 250 cycles. Additionally, it exhibits excellent low-temperature discharge capability at-20 degrees C. This innovative design of functional additive addresses interfacial stability challenges, advancing high-energy-density SIBs for practical applications.']
Corrected; Wrong anode; Wrong cathode | 370 | Li-ion battery | Graphite (MCMB) | Lithium metal | Lithium bis(oxalato)borate | LiBOB | [Li+].[B-]12(OC(=O)C(=O)O1)OC(=O)C(=O)O2 | 0.7 M LiBOB in EC/DEC (1:1 by volume) | Liquid | 2021 | SEI | Influences and Mechanisms of Water on a Solid Electrolyte Interphase Film for Lithium-Ion Batteries | Additional water causes parasitic reactions leading to an overgrown and excessive inorganic component-containing SEI film, which harms the Li+ ion conductive characteristics and increases impedance. Specifically, at 10,000 ppm water content, insoluble LiB(C2O4)(OH)2 and B(C2O4)OH products are generated, further increasing impedance. | 10.1021/acsaem.0c02486 | ['Trace water, one of the most common impurities, has a fatal influence on the performance of lithium-ion batteries (LIBs). In this work, the influences of water content on the solvation structure of lithium ions and the component of solid electrolyte interphase (SEI) film in the lithium bis(oxalato)borate (LiBOB)-ethylene carbonate (EC)/diethyl carbonate electrolyte (DEC) system are studied. Results of attenuated total reflection-Fourier transform infrared analysis and density functional theory (DFT) calculation show that a great number of solvation structures of Li+(EC)(2)(H2O)(2) and Li+(EC)(3)(H2O) are formed in the electrolyte system with additional H2O. Besides, the free H2O generated by the desolvation effect will react with the desolvated Li+ ions and the heterogeneous organic components in the outer layer of a SEI film. These parasitic reactions will lead to an overgrown and excessive inorganic componentcontaining SEI film, which harms the Li+ ion conductive characteristics of the SEI film and the electrochemical performance of LIBs. In particular, insoluble LiB(C2O4)(OH)(2) and B(C2O4)OH products are generated when the content of the additional H2O reaches 10,000 ppm because of the hydrolytic reaction. Moreover, it is because of the generation of these poor ion-conductive boron-containing substances that the impedance of the cell increases sharply. These studies can provide the theoretical basis for battery failure analysis.']
Checked | 376 | All-solid-state lithium metal battery | NCM811 (LiNi0.8Co0.1Mn0.1O2) | Lithium metal | Boron nitride | BN |  | Li5.7PS4.7Cl1.3 (LPSC1.3) with boron nitride coating | Solid-State | 2025 | SEI | Enhancing moisture and electrochemical stability of the Li5.7 PS4.7 Cl1.3 electrolyte by boron nitride coating for all-solid-state lithium metal batteries | BN partially reacts with lithium metal to create stable Li3N, which forms a protective layer similar to SEI, suppressing side reactions and reducing interface impedance. | 10.1016/j.cclet.2024.109775 | ['Weak water stability and lithium reactivity are two major stability issues of sulfide solid-state electrolytes (SSEs) for all-solid-state lithium metal batteries. Here, we report on nano-sized boron nitride (BN)-coated Li-5.7 PS4.7 Cl-1.3 (BN@LPSC1.3) sulfide SSE, which exhibits reduced H-2 S emission and improved ionic conductivity retention after relative humidity 1.2 %-1.5 % ambient condition exposure. Furthermore, BN can partially react with lithium metal to create stable Li-3 N, resulting in BN@LPSC1.3 showing reduced reactivity against lithium metal and a higher critical current density of 2.2 mA/cm(2) . The Li/BN@LPSC/Li symmetrical battery also shows considerably greater stability for > 2000 h at a current density of 0.1 mA/cm(2) . Despite the high cathode mass loading of 13.38 mg/cm(2) , the LiNi0.8Co0.1Mn0.1O2/BN@LPSC1.3/Li all-solidstate lithium metal battery achieves 84.34 % capacity retention even after 500 cycles at 0.1 C and room temperature (25 degrees C). (c) 2025 Published by Elsevier B.V. on behalf of Chinese Chemical Society and Institute of Materia Medica, Chinese Academy of Medical Sciences.']
Corrected; Incomplete electrolyte | 377 | Li-ion battery | NMC442 | Graphite | Pyridine boron trifluoride | PBF | B(F)(F)F.N1=CC=CC=C1 | 1 mol L^{-1} LiPF_6 in EC/EMC (3:7 by mass) with 2% or 4% PBF | Liquid | 2016 | SEI | Isothermal microcalorimetry as a tool to study solid-electrolyte interphase formation in lithium-ion cells | PBF reduction does not significantly affect the reduction of EC at higher cell voltage, and it forms a passive SEI at the negative electrode surface. The total heat flow during SEI formation in PBF-containing cells matches the calculated energies in recently published reaction pathways. | 10.1039/c6cp01309k | ['Isothermal microcalorimetry can be used in conjunction with electrochemical measurements to study solid-electrolyte interphase (SEI) formation reactions as they occur in a Li-ion cell. The heat flow was measured in wound cells that contained no electrolyte additives and in cells prepared with four additives that are known to produce an SEI at the negative electrode surface: vinylene carbonate (VC), fluoroethylene carbonate (FEC), pyridine boron trifluoride (PBF), and prop-1-ene-1,3-sultone (PES). For VC, two distinct features in the differential capacity (dQ/dV vs. Q) plot that align with overlapping peaks in the heat flow plot do not agree with a simple one-electron reduction followed by anionic polymerization. For FEC, three distinct differential capacity and calorimetric peaks are observed. Heat flow measurements at multiple PBF concentrations show that PBF reduction does not significantly affect the reduction of EC at higher cell voltage. The total heat flow during SEI formation in PBF- and PES-containing cells match the calculated energies in recently published reaction pathways. It is concluded that IMC may be used to study the underlying chemistry of SEI formation, especially when paired with computational studies.']
Corrected; Wrong anode; Wrong cathode; Wrong CEI_SEI | 386 | Li-ion battery | LiMn2O4 | Carbon or Li metal | Boric acid esters of glycol (BEG-1) | BEG-1 | CC1(C(C)(OB(OCCCOB(OC2(C)C)OC(C)(C2(C)C)C)OC1(C)C)C)C | 1.0 m LiClO4 in 1:2 BEG-1:EC mixture by weight | Liquid | 1996 | Unspecified | A novel electrolyte solvent for rechargeable lithium and lithium-ion batteries | BEG-1 forms a stable Li+-conducting, nonpropagating film on the lithium surface, protecting it from corrosion and decomposition, and improves the stability of electrolyte solvents against fresh carbon surfaces, suppressing side reactions and reducing interface impedance. | 10.1149/1.1837334 | ['We describe a new type of electrolyte solvent which provides remarkable improvement in properties of electrolyte systems containing it. These solvents contain acidic boron atoms, in most cases Linked into heterocycles by reaction of boric acid, or oxide, with glycols. Nicknamed BEG solvents (for boric acid esters of glycol), these show great propensity for dissolving salts, stabilizing alkali metals against corrosion, and in some cases, stabilizing other solvents particularly alkene carbonates), against anodic decomposition. In the most favorable case so far, the 1,3 propylene glycol boric acid ester (BEG-1) which contains two linked berate groups, the mixed solvent formed by mixing 1 part BEG-1 with two parts ethylene carbonate provides an electrochemical stability window in excess of 5.8 V (cf. 4.5 V for ethylene carbonate alone against metallic Li, which remains shiny on prolonged (days) immersion at 100 degrees C. We present data on various electrolyte solutions containing these components and then show their utility in devices by rubberizing them with polymers and constructing voltaic cells Li/LiMn2O4 and C/LiMn2O4, which show excellent charge/discharge characteristics and cyclability.']
Corrected; Incomplete electrolyte | 387 | Li-ion battery | LiNi1/3Co1/3Mn1/3O2 | Lithium metal | Lithium bisoxalatoborate, Lithium difluorooxalatoborate | LiBOB, LiDFOB | [Li+].[B-]12(OC(=O)C(=O)O1)OC(=O)C(=O)O2; [Li+].[B-]1(OC(=O)C(=O)O1)(F)F | 1 mol L-1 LiPF6 in EC/DEC/EMC (1:1:1, by volume) with 0.2 wt.% LiDFOB or 0.5 wt.% LiBOB | Liquid | 2014 | Unspecified | Enhancement of high voltage cycling performance and thermal stability of LiNi1/3Co1/3Mn1/3O2 cathode by use of boron-based additives | Unspecified | 10.1016/j.ssi.2014.06.001 | ['The effects of lithium bisoxalatoborate (LiBOB) and lithium difluorooxalatoborate (LiDFOB) as electrolyte additives on the high voltage cycling performance of lithium-ion cells are investigated. With traces of 0.2 wt. % LiBOB or 0.5 wt % LiDFOB added, the cycling performance of Li/LiNi1/3Co1/3Mn1/3O2 cells charged to 4.6 V is improved. The electrochemical impedance spectroscopy (EIS) suggests that the additives can decrease impedance. The results of scanning electron microscopy (SEM) of the LiNi1/3Co1/3Mn1/3O2 cathode indicated the existence of this film. X-ray photoelectron spectroscopy (XPS) indicates the additives are justified to modify cathode surface films and suppress electrolyte oxidation reactions on the cathode surface. In addition, differential scanning calorimetric (DSC) studies show that thermal stability of fully charged Li1-xNi1/3Co1/3Mn1/3O2 cathode is improved in the presence of additives. (C) 2014 Elsevier B.V. All rights reserved.']
Corrected; Inaccurate cell type; Wrong anode | 391 | Solid-state Li-ion battery | LTO, LFP, NMC, LNMO, Gr-LFP | Lithium metal | Hexagonal Boron Nitride (hBN) nanoplatelets with carbon coating | hBN |  | Exfoliated hBN nanoplatelets (33-40% by weight) with Li-IL (EMIM-TFSI containing 1M LiTFSI salt) | Solid-State | 2019 | SEI | High-Modulus Hexagonal Boron Nitride Nanoplatelet Gel Electrolytes for Solid-State Rechargeable Lithium-Ion Batteries | The exfoliated hBN gel electrolyte suppresses lithium dendrite growth and stabilizes lithium electrodeposition, leading to more stable solid-electrolyte-interphase (SEI) layers and reduced overpotential in lithium symmetric cells. | 10.1021/acsnano.9b04989 | ['Solid-state electrolytes based on ionic liquids and a gelling matrix are promising for rechargeable lithium ion batteries due to their safety under diverse operating conditions, favorable electrochemical and thermal properties, and wide processing compatibility. However, gel electrolytes also suffer from low mechanical moduli, which imply poor structural integrity and thus an enhanced probability of electrical shorting, particularly under conditions that are favorable for lithium dendrite growth. Here, we realize high-modulus, ion-conductive gel electrolytes based on imidazolium ionic liquids and exfoliated hexagonal boron nitride (hBN) nanoplatelets. Compared to conventional bulk hBN microparticles, exfoliated hBN nanoplatelets improve the mechanical properties of gel electrolytes by 2 orders of magnitude (shear storage modulus similar to 5 MPa), while retaining high ionic conductivity at room temperature (>1 mS cm(-1)). Moreover, exfoliated hBN nanoplatelets are compatible with high-voltage cathodes (>5 V vs Li/Li+) and impart exceptional thermal stability that allows high-rate operation of solid-state rechargeable lithium-ion batteries at temperatures up to 175 degrees C.']
Corrected; Inaccurate cathode; Wrong anode; Incomplete electrolyte | 392 | Li-ion battery | LiMn2O4 or graphite | Lithium metal | Tripropyl borate | TPB | B(OCCC)(OCCC)OCCC | 1.0 M LiPF6 in EC/EMC/DEC (3/5/2, in weight) with 2.0, 3.0 and 4.0 wt. % TPB | Liquid | 2017 | CEI | Stabilizing lithium manganese oxide/organic carbonate electrolyte interface with a simple boron-containing additive | A protective cathode electrolyte interface (CEI) film is formed on LiMn2O4 from the preferential oxidation of TPB, which suppresses the oxidation decomposition of the standard electrolyte and stabilizes the interface. | 10.1016/j.electacta.2017.01.005 | ['A simple boron -containing molecule, tripropyl borate (TPB), is used as an electrolyte additive to stabilize the interface between spinel lithium manganese oxide (LiMn2O4) and carbonate -based electrolyte under elevated temperature. Electrochemical measurements indicate that the cyclic stability of LiMn2O4 electrode can be significantly improved by TPB. The capacity retention of LiMn2O4 at 1C after 200 cycles under 55 degrees C is improved from 47% to 74% by adding 3% TPB into a standard electrolyte (1.0 mol L-1 LiPF6-EC/EMC/DEC (3/5/2, in weight)). Most importantly, the self-discharge of LiMn2O4 under 55 degrees C, which takes place dramatically in the standard electrolyte, is effectively suppressed in 3% TPB-containing electrolyte. Theoretical calculations and physical characterizations demonstrate that a protective cathode electrolyte interface (CEI) film is formed on LiMn2O4 from the preferential oxidation of TPB, which suppresses the oxidation decomposition of the standard electrolyte. Due to the incorporation of boron, the CEI film formed from TPB is beneficial to the rate capability of LiMn2O4. (C) 2017 Elsevier Ltd. All rights reserved.']
Review | 395 | Li-ion battery and Metal-air battery | Not found | Not found | Tris(pentafluorophenyl)borane, Pentafluorophenyl(oxalato)borate, Lithium Difluoro(oxalato)borate, Trialkyl/triaryl borates and boranes, Boroxines, Trialkoxyboroxines, Borate esters | TPFPB, PFBO, LiDFOB, Trialkyl/triaryl borates and boranes, Boroxines, Trialkoxyboroxines, Borate esters |  | Not found |  | 2013 | SEI | Boron-based anion receptors in lithium-ion and metal-air batteries | The boron-based anion receptors facilitate formation of stable SEI at the electrode surfaces, increase thermal stability, suppress side reactions, and reduce interface impedance by solvating and removing insoluble inorganic materials like LiF, Li2O, and Li2O2 from the SEI layers. | 10.1016/j.jpowsour.2013.09.028 | ['Boron-based anion receptors, widely used as biosensors, are currently being explored as electrolyte-additives in lithium ion batteries and metal-air batteries, towards the goal of realizing high voltage, high energy density batteries. The potential advantage of the boron-based anion receptors as electrolyte-additives is to improve the lithium ion or metal-air battery cell cycle performance, and increase lithium ion transference numbers and ionic conductivity. These anion receptors also have unique characteristics that facilitate in maintaining a stable solid electrolyte interface (SEI) at the electrode surface. In this comprehensive review, we have outlined the synthesis, computational studies, and applications of various classes of boron-based anion receptors in lithium ion and metal-air batteries. (C) 2013 Elsevier B.V. All rights reserved.']
Corrected; Incomplete additives | 397 | Li-ion battery | LaPO4-coated NMC442 | Graphite | Pyridine boron trifluoride, 3-fluoro pyridine boron trifluoride, pyrazine boron trifluoride | PBF, 3F-PBF, PRZ | B(F)(F)F.N1=CC=CC=C1; FC1=CC=CN=C1.FB(F)F; F[B-](F)(F)[N+]1=CC=[N+]([B-](F)(F)F)C=C1 | 1 M LiPF6 in EC:EMC (3:7 by wt.) with various additives | Liquid | 2016 | SEI | A Study of Li-Ion Cells Operated to 4.5 V and at 55°C | PBF-based additives are believed to form stable SEI films that limit electrolyte oxidation and impedance growth, as indicated by their excellent cycling performance and lower impedance after long-term cycling at high voltages and temperatures. | 10.1149/2.1211610jes | ['The long-term cycling behavior of 24 promising electrolyte blends were systematically studied in LaPO4-coated Li(Ni0.4Mn0.4Co0.2)O-2/graphite pouch type Li-ion cells tested to 4.5 V at 55 degrees C. Capacity fade during cycling, charge-transfer resistance (R-ct) before and after cycling as well as gas evolution during formation and also during cycling were examined and compared head-to-head. Of all the electrolytes tested, triallyl phosphate containing electrolytes including 2% vinylene carbonate + 2% triallyl phosphate in 1 M LiPF6 sulfolane: ethyl methyl carbonate and 2% prop-1-ene sultone + 2% triallyl phosphate in 1M LiPF6 ethylene carbonate: ethyl methyl carbonate electrolytes showed the best capacity retention, the least impedance growth and manageable amounts of gas evolution during long-term cycling. Pyridine boron trifluoride -based additives also showed excellent cycling performance but cells with those additives had higher gas evolution during cycling. Cells containing fluorinated electrolytes had similar cycling performance to cells containing 2% prop-1-ene sultone in ethylene carbonate: ethyl methyl carbonate electrolyte but with much more gas evolution and higher impedance after long-term cycling. The results suggest that electrolytes containing the additives triallyl phosphate or pyridine boron trifluoride may be promising for high voltage Li-ion cells at elevated temperature. (C) The Author(s) 2016. Published by ECS. All rights reserved.']
Corrected; Incomplete additives | 398 | Li-ion battery | Not found | Graphite, Carbon black, Li4Ti5O12 | Lithium bis(oxalato)borate (LiBOB), lithium bis(salicylato) borate (LiBSB) | LiBOB, LiBSB | [Li+].[B-]12(OC(=O)C(=O)O1)OC(=O)C(=O)O2; O=C(O1)C2=CC=CC=C2O[B-]13OC4=CC=CC=C4C(O3)=O.[Li+]; | Saturated solution (~0.6 mol kg⁻1 of LiBOB in EC-PC-DMC (1:1:3 by wt.) | Liquid | 2006 | SEI | The behaviour of graphite, carbon black, and Li4Ti5O12 in LiBOB-based electrolytes | LiBOB actively takes part in the formation of the solid electrolyte interphase (SEI), changing the SEI chemistry to contain boric-ester-type compounds and be richer in alkylcarbonates species, resulting in better chemical, electrochemical, and thermal stability, improved cycling stabilities, and self-discharge characteristics at room and elevated temperatures, though with a slight decrease in anode kinetics and power capability. | 10.1007/s10800-006-9175-2 | ['The film formation behaviour of lithium bis(oxalato)borate (LiBOB), a new electrolyte salt for lithium batteries, on graphite, carbon black and lithium titanate is reported. LiBOB is actively involved in the formation of the solid electrolyte interphase (SEI) at the anode. Part of this formation is an irreversible reductive reaction which takes place at potentials of around 1.75 V vs Li/Li+ and contributes to the irreversible capacity of anode materials in the first cycle. Carbon black interacts strongly with LiBOB-based electrolytes, which results in strong film formation and loss of electronic conductivity within the composite electrode. In LiBOB-based electrolytes the electrode kinetics increase in the order: carbon black << fine particulate graphite similar to metal powder, due to decreased film formation of the conductive additive. The influence of various solvents, surfactant additives, and potential impurities was also studied.']
Corrected; Incomplete additives though the other 13 additives were not examined in this work | 400 | Lithium battery | LiMn2O4 | Lithium metal | 14 borate and borane anion receptors, including tris(pentafluorophenyl)borane | TPFPB | B(C1=C(C(=C(C(=C1F)F)F)F)F)(C2=C(C(=C(C(=C2F)F)F)F)F)C3=C(C(=C(C(=C3F)F)F)F)F | 1 M LiF + 1 M tris(pentafluorophenyl)borane (TPFPB) in DME or 1:1:3 PC:EC:DMC | Liquid | 2000 | Unspecified | New approaches to the design of polymer and liquid electrolytes for lithium batteries | Unspecified | 10.1016/S0378-7753(00)00425-0 | ['All non-aqueous lithium battery electrolytes are Lewis bases that interact with cations. Unlike water, they do not interact with anions. The result is a high degree of ion pairing and the formation of triplets and higher aggregates. This decreases the conductivity and the lithium ion transference, and results in polarization losses in batteries. Approaches that have been used to increase ion dissociation in poly(ethylene oxide) (PEO)-based electrolytes are the use of salts with low lattice energy, the addition of polar plasticizers to the polymer, and the addition of cation complexing agents such as crown ethers or cryptands. Complexing of the anions is a more promising approach, since it should increase both ion dissociation and the lithium transference. At Brookhaven National Laboratory (BNL) we have synthesized two new families of neutral anion complexing agents, each based on Lewis acid centers. One is based on electron deficient nitrogen sites on substituted aza-ethers, wherein the hydrogen on the nitrogen is replaced by electron withdrawing groups such as CF3SO3-. The other is based on electron deficient boron sites on borane or berate compounds with various fluorinated aryl or alkyl groups. Some of the borane-based anion receptors can promote the dissolution of LiF in several solvents. Several of these compounds, when added in equivalent amounts, produce 1.2 M LiF solutions in DME, an increase in solubility of LiF by six orders of magnitude. Some of these LiF electrolytes have conductivities as high as 6 X 10(-3) S cm(-1),The LiF electrolytes with borane anion accepters in PC:EC:DEC solvents have excellent electrochemical stability. This has been demonstrated in small Li/LiMn2O4 cells. (C) 2000 Elsevier Science S.A. All rights reserved.']
Corrected; Missing cathode; Missing anode | 401 | Li-ion battery | Lithium metal | Lithium metal | Lithium bis(salicylato(2-))borate, Lithium bis(3-methylsalicylato(2-))borate, Lithium bis(3,5-dichlorosalicylato(2-))borate, Lithium bis(3,5,6-trichlorosalicylato(2-))borate | LBSB, 3-MLBSB, DCLBSB, TCLBSB | O=C(O1)C2=CC=CC=C2O[B-]13OC4=CC=CC=C4C(O3)=O.[Li+]; O=C(O[B-]12OC3=C(C)C=CC=C3C(O2)=O)C4=C(O1)C(C)=CC=C4.[Li+]; O=C(O[B-]12OC3=C(Cl)C=C(Cl)C=C3C(O2)=O)C4=C(O1)C(Cl)=CC(Cl)=C4.[Li+]; O=C(O[B-]12OC3=C(Cl)C=C(Cl)C(Cl)=C3C(O2)=O)C4=C(O1)C(Cl)=CC(Cl)=C4Cl.[Li+] | EC-DME equimolar binary solutions with various lithium organoborates | Liquid | 2001 | Unspecified | Application of lithium organoborate with salicylic ligand to lithium battery electrolyte | Unspecified | 10.1149/1.1390343 | ['The thermal characteristics of lithium bis[salicylato(2-)]borate (LBSB) and its novel derivatives synthesized by us, such as lithium bis[3-methylsalicylato(2-)]borate (3-MLBSB), lithium bis[3,5-dichlorosalicylato(2-)]borate (DCLBSB), and lithium bis[3,5,6-trichlorosalicylato(2-)]borate (TCLBSB) were examined by thermogravimetric analysis (TG). The thermal decomposition in air begins at 260, 290, 310, and 320 degreesC for TCLBSB, LBSB, DCLBSB, and 3-MLBSB, respectively. The thermal stabilities of 3-MLBSB and DCLBSB are nearly equal to those of LiN(CF3SO2)(2) and LiN(C2F5SO2)(2). The order of the stability toward oxidation of these organoborates is TCLBSB approximate to DCLBSB > LBSB > 3-MLBSB, which differs from the thermal stability. Ionic dissociation properties of LBSB and its derivatives were examined by conductivity measurements in ethylene carbonate-1,2-dimethoxyethane (EC-DME) equimolar binary dilute solutions. The conductivities of the 0.1 mol dm(-3) DCLBSB and TCLBSB electrolytes become higher than those in the LBSB and 3-MLBSB electrolytes. It means that DCLBSB and TCLBSB have high dissociating abilities in EC-DME mixture. The 0.5 mol dm(-3) LBSB/EC-DME equimolar binary solution exhibits the highest lithium electrode cycling efficiency of more than 85% in the higher range of cycle numbers. This is a good electrolyte for rechargeable batteries. (C) 2001 The Electrochemical Society.']
Checked | 413 | Li-ion battery | Mixed cathode with LiMn2O4 and a layered metal oxide | Graphite | Lithium bis(oxalato)borate | LiBOB | [Li+].[B-]12(OC(=O)C(=O)O1)OC(=O)C(=O)O2 | Proprietary electrolyte containing LiPF6, ethylene carbonate, propylene carbonate, diethyl carbonate, and additives including sulfur and boron (likely LiBOB and propane sultone) | Liquid | 2020 | SEI | Optimisation of Formation and Conditioning Protocols for Lithium-Ion Electric Vehicle Batteries | The boron-containing additive (likely LiBOB) contributes to the SEI layer by increasing boron content, which may help in forming a more stable interface, but specific interactions like suppressing side reactions or reducing impedance are not explicitly detailed in the text. | 10.1002/batt.202000048 | ['The formation process and subsequent conditioning (cell ageing) protocols for a commercial EV lithium-ion cell chemistry have been studied to understand their effect on the electrochemical performance and chemical interface. The temperature and duration were varied for both the formation and conditioning steps, and the state of charge was investigated for the conditioning step. The optimum conditioning temperature was shown to be dependent on the previous formation conditions. After formation at room temperature, a longer cycle life was observed when conditioning was performed at 5 degrees C. After formation at 5 degrees C, conditioning at 45 degrees C gave the best cycle life. These results show that the conditioning process is important for cell longevity, and is dependent upon the initial formation. The formation process creates an initial interface layer from reduction of the electrolyte, which rearranges chemically during conditioning. The rearrangement has been followed though impedance studies and XPS analysis. After conditioning at 45 degrees C, surface analysis of the graphite showed increased quantities of boron and phosphorus in the interface layer, and the fluorine content increased by 20 % during the conditioning process. For low temperature formation, greater levels of lithium and oxygen were observed, which subsequently decreased during conditioning.']
Checked | 416 | Lithium metal batteries (LMBs) | Not found | Lithium metal | Lithium difluoro(oxalato)borate | LiDFOB | [Li+].[B-]1(OC(=O)C(=O)O1)(F)F | 4 M LiDFOB + LiTFSI / DME (dimethoxyethane) | Liquid | 2021 | SEI | Predicted Operando Polymerization at Lithium Anode via Boron Insertion | The boron-containing additive LiDFOB, in synergy with LiTFSI, decomposes to release boron atoms that initiate polymerization reactions, such as cutting C-O bonds in DME, leading to the formation of a stable and dense SEI layer with components like LiF and organic polymers, which suppresses side reactions and reduces interface impedance. | 10.1021/acsenergylett.1c00907 | ['Concentrated dual-salt/ester systems have been demonstrated as an effective method in regulating the solid electrolyte interphase (SEI) formation that facilitates the long-term cycling stability of lithium metal batteries (LMBs). However, the atomic mechanism of the dual-salt enabling the stable SEI formation remains unclear. In this work, a hybrid scheme, combining ab initio and reactive force field methods (HAIR), is employed to investigate the initial reaction of SEI formation by monitoring 1 ns molecular dynamics (MD) simulation. The simulation results reveal that lithium bis(trifluoromethanesulfonyl)imide (LiTFSI) is subject to a sacrificial decomposition to protect lithium difluoro(oxalato)borate (LiDFOB) from being over-reduced by Li metal. The boron (B) released from LiDFOB can initiate a polymerization reaction by cutting the C-O bond. Such unexpected reaction turns dimethoxyethane (DME), a previously considered stable solvent, into a radical that can facilitate the propagation of polymerization. These insights from simulation provide atomic understanding about the complex reaction in SEI.']
Checked | 426 | Li-ion battery | LiFePO4 | Lithium metal | Silane-treated hexagonal boron nitride | S-hBN |  | PEO-based composite with LiTFSI, TEGDME, and S-hBN platelets, free of volatile organic solvents | Polymer | 2020 | Unspecified | Direct Ink Writing of Polymer Composite Electrolytes with Enhanced Thermal Conductivities | Unspecified | 10.1002/adfm.202006683 | ['Proper distribution of thermally conductive nanomaterials in polymer batteries offers new opportunities to mitigate performance degradations associated with local hot spots and safety concerns in batteries. Herein, a direct ink writing (DIW) method is utilized to fabricate polyethylene oxide (PEO) composite polymers electrolytes (CPE) embedded with silane-treated hexagonal boron nitride (S-hBN) platelets and free of any volatile organic solvents. It is observed that the S-hBN platelets are well aligned in the printed CPE during the DIW process. The in-plane thermal conductivity of the printed CPE with the aligned S-hBN platelets is 1.031 W-1K-1, which is about 1.7 times that of the pristine CPE with the randomly dispersed S-hBN platelets (0.612 W-1K-1). Thermal imaging shows that the peak temperature (degrees C) of the printed electrolytes is 24.2% lower than that of the CPE without S-hBN, and 10.6% lower than that of the CPE with the randomly dispersed S-hBN, indicating a superior thermal transport property. Lithium-ion half-cells made with the printed CPE and LiFePO(4)cathode displayed high specific discharge capacity of 146.0 mAh g(-1)and stable Coulombic efficiency of 91% for 100 cycles at room temperature. This work facilitates the development of printable thermally-conductive polymers for safer battery operations.']
Corrected; Inaccurate cathode; Inaccurate anode | 431 | Fluoride shuttle battery | BiF3/C composite | platinum mesh | 4-(4,4,5,5-tetramethyl-1,3,2-dioxaborolan-2-yl)pyridine and N,N-diethyl-4-(4,4,5,5-tetramethyl-1,3,2-dioxaborolan-2-yl)aniline | DiOB-Py, DiOB-An | CC1(OB(OC1(C)C)C1=CC=NC=C1)C; C(C)N(C1=CC=C(C=C1)B1OC(C(O1)(C)C)(C)C)CC | Tetraglyme (G4) containing saturated CsF with 0.5 M DiOB-Py or DiOB-An | Liquid | 2020 | Unspecified | Borolan-2-yl involving anion acceptors for organic liquid electrolyte-based fluoride shuttle batteries | Unspecified | 10.1016/j.jfluchem.2020.109672 | ['Boron-based anion acceptors (AAs) have been used to dissociate MF salt (CsF) in organic liquid electrolyte-based fluoride shuttle batteries (FSBs). Here, two boron-based compounds, 4-(4,4,5,5-tetramethyl-1,3,2-dioxaborolan-2-yl)pyridine (DiOB-Py) and N,N-diethyl-4-(4,4,5,5-tetramethyl-1,3,2-dioxaborolan-2-yeaniline) (DiOB-An), were examined as electrolyte additives for G4 containing CsF. DiOB-Py and DiOB-An are structurally similar except that the former is functionalized with pyridine whereas the latter with aniline. Since pyridine in DiOB-Py withdraws an electron pair on the phenyl ring via the resonance effect, the Lewis acidity of borate increases. On the other hand, since lone pair electrons of aniline are donated to the phenyl ring through the resonance effect, the acidity of borate in DiOB-An decreases. AAs are known to have a moderately strong fluoride affinity to provide sufficient dissolution of CsF in the electrolyte solvent. Thus, the effects of the acidity strength of the borates on the electrochemical compatibility of BiF3 were investigated. DiOB-Py imparted relatively high fluoride ion conductivity and CsF solubility, thereby allowing enhanced FSB performance.']
Checked | 436 | Li-ion battery | Not found | Not found | Lithium (malonato oxalato)borate | LiMOB | O=C(CC(O1)=O)O[B-]1(OC(C2)=O)OC2=O.[Li+] | Not found | Not found | 2004 | Unspecified | LiMOB, an unsymmetrical nonaromatic orthoborate salt for nonaqueous solution electrochemical applications | Unspecified | 10.1149/1.1651528 | ['Synthesis, characterization, ionic conductivity, electrochemical stability, and lithium-ion transport number of an asymmetric version of the successful orthoborate lithium salt lithium bis(oxalato) borate (LiBOB), are described. The salt, lithium (malonato oxalato) borate (LiMOB), is thermally stable up to 273degreesC. It is poorly soluble in common organic solvents such as 1,2-dimethoxyethane, tetrahydrofuran, acetonitrile, dimethyl carbonate, and propylene carbonate, but has moderate solubility in gamma-butyrolactone (GBL) and N,N-dimethylformamide (DMF), and high solubility in dimethyl sulfoxide (DMSO). The 0.5 M solutions of LiMOB in GBL, DMSO, and DMF show high conductivities (5.0 x 10(-3) S cm(-1), 5.1 x 10(-3) S cm(-1), and 11.8 x 10(-3) S cm(-1) at 25degreesC, respectively) relative to most 0.5 M nonaqueous solutions. Even the room temperature conductivity of the 0.08 M LiMOB-PC solution is close to 10(-3) S cm(-1). The conductivities of LiMOB solutions are close to those of LiBOB solutions, which has been demonstrated in recent studies to be a successful substitute for LiPF6 in lithium-ion batteries. The cyclic voltammograms show that LiMOB solutions in PC and GBL have electrochemical stability as high as 4.3 V vs. Li+/Li. The lithium-ion transport number at room temperature for 0.5 M LiMOB in DMSO-d(6) was 0.36, obtained from self-diffusivity measurement by the pulsed field gradient spin echo nuclear magnetic resonance technique. The highest occupied molecular orbital energy, which is usually correlated with electrochemical stability has been calculated, and electrostatic potential maps for the new anion and its fluorinated derivatives are presented. They suggest that the fluorinated analogue of LiMOB should be more stable and more soluble, and may have unique properties. (C) 2004 The Electrochemical Society.']
Corrected; Inaccurate anode | 439 | Li-ion battery | Not found | Not found | Lithium difluoro(oxalato)borate, Lithium tetrafluoroborate | LiDFOB, LiBF4 | [Li+].[B-]1(OC(=O)C(=O)O1)(F)F; [Li+].F[B-](F)(F)F | Mixture of LiBF4 and lithium difluoro(oxalato)borate (MIX-LiFBs) in various solvents including EC + PC + DMC (1:1:3) and ionic liquids | Liquid | 2009 | SEI | Mixture of LiBF4 and lithium difluoro(oxalato)borate for application as a new electrolyte for lithium-ion batteries | LiBF2(C2O4) is capable of stabilizing SEI on the surface of graphite anode, but resistance of this SEI layer is much smaller compared with LiBOB, and it provides a stable protection layer on the anode by forming a robust solid electrolyte interface (SEI) on the electrode surface. | 10.1016/j.jpowsour.2009.10.083 | ['An equimolar mixture of fluoroborate salts: LiBF4 and lithium difluoro(oxalate)borate LiBF2(C2O4) (MIX-LiFBs) was obtained from a simple one-step reaction of lithium oxalate and boron fluoride. Voltamperommetry shows that the salt obtained is stable in the potential range of 4.9 V. Impedance measurements of liquid electrolytes involving imidazolium ionic liquid and aliphatic carbonates have been carried out, which show the highest ionic conductivity of the order of 10(-3) S cm(-1) (and low activation energy of 0.14 eV) when using carbonates as the solvent. The mixture of fluoroborate salts MIX-LiFBs used as a component of solid polymer electrolytes provides much higher ionic conductivity values at high salt concentrations in polymer-in-salt systems. The conductivity of solid polymer electrolytes was considerably increased by adding a low-molecular-weight organic plasticizer. (C) 2009 Elsevier B.V. All rights reserved.']
Corrected; Missing CEI_SEI | 442 | Lithium-sulfur battery | Sulfur encapsulated in boron-doped graphene | Lithium metal | Lithium bis(oxalato)borate | LiBOB | [Li+].[B-]12(OC(=O)C(=O)O1)OC(=O)C(=O)O2 | 1.0 M LiN(SO2CF3)2 (LiTFSI)/1,3-dioxolane (DOL) + dimethyl ether (DME) (1:1 by volume ratio) with 2 wt% LiNO3 | Liquid | 2018 | SEI | Simultaneously Exfoliated Boron-Doped Graphene Sheets To Encapsulate Sulfur for Applications in Lithium-Sulfur Batteries | Unspecified | 10.1021/acssuschemeng.8b00378 | ['Heteroatom-doped high-quality graphene is highly effective in encapsulating sulfur (5) and fabricating a high-performance electrode for lithium-sulfur (Li-S) batteries. Herein, simultaneously exfoliated boron-doped graphene sheets (B-EEGs) are prepared via electrochemical exfoliation of graphite in a 1.0 mol L-1 Li bis(oxalato)borate (LiBOB)/dimethyl methylphosphonate (DMMP) electrolyte. The obtained B-EEG possesses high quality with a large planar size of similar to 11 mu m, few structure defects of I-D/I-G = 0.26, and low oxygen content of 7.93%. After B-EEG is used to encapsulate S through an in situ deposition route, the S@B-EEG with an S content of 72.5% displays a high initial discharge capacity of 1476 mAh g(-1) at 0.1 C. Compared to a conventional S@thermally reduced graphene oxide (S@T-RGO) composite, the S@B-EEG composite exhibits a high capability of 1018 mAh g(-1) at 1 C and excellent capacity retention of 838 mAh g(-1) after 130 cycles. On one hand, the excellent electrochemical performances of SpB-EEG are primarily attributed to the few defects and big planar size of B-EEG, which is helpful for increasing the conductivity of S and suppressing the shuttle of long-chain polysulfides. On the other hand, the doped boron atoms as active sites can efficiently trap polysulfides by chemical adsorption.']
Corrected; Missing CEI_SEI | 449 | Lithium-sulfur battery | Carbon/sulfur composite | Lithium metal | tris(trimethylsilyl) borate | TMSB | B(O[Si](C)(C)C)(O[Si](C)(C)C)O[Si](C)(C)C | 1M LiTFSI and 0.2M LiNO3 in 1:1 v/v DOL/DME with 2 and 5wt/vol % of TMSB | Liquid | 2025 | SEI; CEI | A Boron-Based Anion-Receptor Additive for High-Loading Lithium-Sulfur Batteries under Lean Electrolyte Conditions | TMSB scavenges decomposition products at the cathode surface by coordinating with anions, including sulfates and thiosulfates, and reduces interfacial resistance, forming a more stable interface. | 10.1021/acsaem.4c02856 | ['Although Li-S batteries offer significant promise as replacements for conventional lithium-ion batteries in terms of sustainability and performance, their practical implementation remains challenging. Designing cathodes with high sulfur loading (>= 5 mg/cm2) under lean electrolyte conditions (E/S <= 5 mu L/mg) presents specific obstacles, including sluggish reaction kinetics, poor sulfur utilization, and increased interfacial resistance, often driven by the saturation of lithium polysulfide species in the electrolyte. To overcome these issues, the development of solvents and additives that can enhance sulfur utilization/dissolution while mitigating the polysulfide shuttle effect has become crucial. To address this, we introduce a boron-based anion receptor, tris(trimethyl)silyl borate (TMSB), as an electrolyte additive for Li-S batteries to improve the dissolution of polysulfide species in the electrolyte. Due to its Lewis-acid ability, TMSB was found to dissolve more anionic polysulfide species (Lewis bases) in DOL/DME-based electrolytes. Surface analysis of cycled cathodes revealed that TMSB also aids in scavenging decomposition products at the cathode surface by coordinating with anions, including sulfates and thiosulfates. At high-loading (5 mg/cm2) and lean electrolyte (E/S = 8 mu L/mg) conditions, results show that 5 wt % TMSB in the electrolyte reduced the overpotential by 850 mV. Further, the addition of TMSB also enabled stable cycling at a 0.2C rate for 100 cycles compared to the intermittent cycling in the blank electrolyte. Hence, this study shows that TMSB as an electrolyte additive helps in improving sulfur utilization and reducing interfacial resistance for high-loading lithium-sulfur batteries under lean electrolyte conditions.']
Corrected; No SMILES | 451 | Lithium metal battery | NCM811 | Lithium metal | lithium (2-methoxy-15-crown-5)trifluoroborate (C-LiMCFB) and lithium (15-methoxy-2,5,8,11,14-pentaoxahexadecan)trifluoroborate (L-LiMCFB) | C-LiMCFB, L-LiMCFB | F[B-](F)(F)OCC1OCCOCCOCCOCCOC1; F[B-](F)(OCCOCCOCCOCCOCCOC)F.[Li+] | 1 m LiPF6 in EC/DEC (v/v = 1/1) with 0.1 m C-LiMCFB or other additives | Liquid | 2025 | CEI | Controlled Anodic Decomposition Pathway of Supramolecular Lithium Borate for Rationally Tuned Interphase Chemistry | The boron-containing additive C-LiMCFB forms a uniform and robust CEI rich in lithium boron-oxygen clusters interwoven with LiF, leading to enhanced mechanical robustness, adhesiveness, and toughness, which protects the NCM811 cathode and improves battery performance. | 10.1002/anie.202500425 | ['The rational tailoring and molecular-level engineering of stable cathode-electrolyte interphases (CEIs) is paramount to advancing the performance of next-generation high-energy, layered nickel-rich oxide-based lithium metal batteries. However, developing well-tailored electrolyte additives with rationally controlled interfacial chemistry remains highly challenging. Here, two lithium borates: lithium (2-methoxy-15-crown-5)trifluoroborate (C-LiMCFB) and lithium (15-methoxy-2,5,8,11,14-pentaoxahexadecan)trifluoroborate (L-LiMCFB), incorporating cyclic 15-crown-5 (15C5) and linear pentaethylene glycol monomethyl ether (PEGME) as respective host groups tethered to the boron center are designed and synthesized. In C-LiMCFB, the supramolecular polydentate chelation/de-chelation of the 15C5 with Li+ can sequentially deactivate/activate the anodic decomposition of the C & horbar;O bonds, therefore leading to the controlled cleavage pathway of B & horbar;O and C & horbar;O bonds. The controlled interfacial chemistry leads to the formation of a uniform CEI layer, rich in lithium boron-oxygen clusters interwoven with LiF, on the NCM811 surface. This novel CEI configuration demonstrates an exceptional balance of mechanical robustness, adhesiveness, and toughness, providing highly desirable protection for the NCM811 cathode. The discovery of these novel supramolecular boron-based lithium salts not only unlocks supramolecular chemistry for rational electrolyte tuning but also provides a deeper understanding of the CEI formation mechanism in high-energy lithium metal batteries.']
Checked | 452 | Aqueous lithium-ion battery | LiMn2O4 | Li4Ti5O12 | Boron (as borax for crosslinking) | Borax |  | Boron-stabilized anisotropic PVA hydrogel with LiTFSI salt at various concentrations (e.g., 4 m LiTFSI) | Polymer | 2025 | Unspecified | Boron-Stabilized Anisotropic Water-in-Polymer Salt Electrolyte with an Exceptionally Low Salt Concentration by Hofmeister Effect for Aqueous Lithium-Ion Batteries | Unspecified | 10.1002/smll.202502776 | ['Water-based electrolytes provide safe, reliable, and cost-effective energy storage solutions; however, their application in aqueous lithium-ion batteries is hindered by low energy density and short cycling life due to the limited electrochemical stability window. While high lithium salt concentrations can mitigate some of these issues, they often lead to increased solvent viscosity and higher costs, limiting commercialization. In this study, a boron-stabilized anisotropic polyvinyl alcohol (PVA) hydrogel electrolyte, referred to as BaP, is proposed to address the challenges related to high lithium salt (LiTFSI) concentrations. Due to the Hofmeister effect, the BaP water-in-polymer electrolyte can retain a high concentration of lithium salt even when low concentrations of lithium salt are used. Briefly, the BaP promotes the salting-in phenomenon of Li ions, while the TFSI ions induce salting-out, allowing BaP to synergistically achieve high lithium salt concentrations. Due to these unique characteristics, the BaP hydrogel exhibits a wide electrochemical stability window similar to that of highly concentrated electrolytes, enabling stable operation in a LiMn2O4¦¦Li4Ti5O12 full cell by suppressing hydrogen evolution. Moreover, the biodegradability of BaP contributes to the development of a more environmentally friendly battery system.']
Checked | 457 | All-solid-state lithium metal battery | LiFePO4 (LFP) and LiNi0.8Co0.1Mn0.1O2 (NCM811) | Lithium metal | Multi-arm boron-containing oligomer | MBO |  | PEO-LiTFSI matrix with MBO solid plasticizer | Polymer | 2025 | Unspecified | Mixing Functionality in Polymer Electrolytes: A New Horizon for Achieving High-Performance All-Solid-State Lithium Metal Batteries | Unspecified | 10.1002/anie.202422169 | ['Solid polymer electrolytes (SPEs) are a key materials component for all-solid-state lithium metal batteries (ASSLMBs). In these membrane-like films, accelerating Li+ migration while enhancing the mechanical strength of SPEs is challenging. Herein, we introduce a new concept of supramolecularly organized, cross-linked polymer electrolyte (PCPE) by mixing an ion-conducting, multi-arm boron-containing oligomer (MBO) solid plasticizer into a polyethylene oxide (PEO)-lithium salt matrix. Studies reveal that the Lewis acid-base interaction between the Lewis-acidic boron sites of MBO and lithium-salt anions induces an amorphous MBO-salt assembly subphase with percolating nanochannels for rapid Li+ transport. Meanwhile, due to the structural compatibility of the multiple linear arms of MBO with PEO, a supramolecular polymer network is obtained which partly crystallizes around the ionic nanodomains, offering an PCPE with improved mechanical strength hosting interconnected ion transport pathways. The resulting PCPE shows simultaneously enhanced ionic conductivity, improved mechanical properties, and film interface stability, which enable a dendrite-free Li/Li symmetric cell which could be cycled over 2600 h. Excellent electrochemical performance is also demonstrated in a close-to-practical high capacity ASSLMBs.']
Corrected; Missing CEI_SEI | 458 | Lithium-ion battery | LiFePO4 (LFP) | Lithium metal | Boron-doped graphene | BG |  | PEO-based solid-state electrolyte with LiTFSI and boron-doped graphene (BG) filler | Solid-State | 2025 | SEI | Boron-Doped Graphene as Anion-Trapping Reagent in Poly(ethylene oxide)-Based Solid-State Electrolyte | Unspecified | 10.1021/acsami.4c18304 | ['Although many protocols have been developed to enhance the ionic conductivity and lithium-ion transference numbers of the solid polymer electrolyte, it is still challenging to improve them simultaneously. Herein, we design and prepare boron-doped graphene (BG) as an anion trapper and blend it within a poly(ethylene oxide) (PEO)-based electrolyte. The well-dispersed BG sheets can reduce the crystallinity of PEO and afford numerous Lewis acid sites to effectively accelerate the dissociation of the lithium salt and trap the anions. Thus, the PEO-based electrolytes containing BG sheets exhibit a high ionic conductivity of 9.27 x 10-5 S cm-1 and lithium-ion transference number of 0.57 at 25 degrees C, which ensure the stable Li stripping/plating over 1000 h. The all-solid-state lithium-ion batteries assembled with the as-prepared electrolyte show excellent rate performance and cycling stability at 25 degrees C.']
Checked | 462 | Lithium Metal Battery | LiFePO4 (LFP) | Lithium Metal | Boron Nitride Nanosheets | BNNs |  | [Li(SL)3][FSA] with PVDF-HFP and boron nitride nanosheets (BNNs) | Polymer | 2025 | SEI | Sulfolane-Based Gel Polymer Electrolytes Enhanced by 2D Boron Nitride Nanosheets for Optimized Ion Dynamics and Stability in Lithium Metal Batteries | The incorporation of BNNs facilitates the formation of a stable SEI film, suppressing parasitic reactions and reducing interface impedance, as evidenced by XPS analysis showing reduced Li2CO3 formation and the appearance of Li3N, which promotes uniform Li deposition and dendrite suppression. | 10.1021/acsapm.4c04140 | ['Lithium metal batteries (LMBs) offer tremendous potential due to their high energy density, but practical applications are limited by challenges such as dendrite formation, safety risks, and interfacial instability. This study introduces a composite gel polymer electrolyte (GPE) that systematically integrates sulfolane-based highly concentrated electrolytes (HCEs) with two-dimensional hexagonal boron nitride nanosheets (BNNs). Through advanced experimental characterizations, electrochemical measurements, and theoretical calculations, the composite GPE is shown to achieve enhanced mechanical strength, thermal stability, and superior Li ion transport properties. The incorporation of BNNs not only reinforces the electrolyte matrix but also facilitates selective Li ion transport via strong interactions between Li ions and the filler, as validated by theoretical studies. The optimized composite GPE demonstrates outstanding electrochemical performance, achieving a high ionic conductivity of 0.7 x 10-3 S cm-1 at 30 degrees C and stable cycling for over 1000 h in Li/Li symmetric cells and more than 300 cycles in Li/LiFePO4 cells, along with excellent rate capabilities. This work provides a comprehensive strategy for addressing the critical limitations of LMBs and establishes a robust framework for developing next-generation high-performance solid-state battery systems.']
Checked | 464 | Li-ion battery | LiNi0.33Mn0.33Co0.33O2 (NMC111) | Graphite | Mesityldimethoxyborane | MDMB | C1(=C(C(=CC(=C1)C)C)B(OC)OC)C | 1.0 M LiTFSI in EC/DEC (50:50 by vol.) with MDMB added in ratios EC:DEC:MDMB = 1:1:0 (110), 1:1:1 (111), 1:1:2 (112) | Liquid | 2025 | CEI | Boron-Containing Ternary Electrolyte for Excellent Li-Ion Transference and Stabilization of LiNMC-Based Cells | The boron-containing additive MDMB forms a robust B-rich CEI on the cathode surface, which facilitates Li+ diffusion, reduces interfacial impedance, and enhances stability by preventing electrolyte decomposition and transition metal leaching. | 10.1021/acsaem.4c02806 | ["In traditional carbonate electrolytes, lithium mobility is limited owing to the strong solvation effect between lithium ions and solvent sheaths. As a result, the lithium-ion transference number (tLi+ ) is lower than 0.5 (mostly between 0.2 and 0.4), which indicates that anion transference is dominant in electrolyte's charge conduction. In order to enhance lithium mobility in electrolytes, a low-polarity organic boron compound, mesityldimethoxyborane (MDMB), was added to conventional carbonate electrolytes to increase lithium-ion mobility. Two electrolyte systems with different MDMB ratios exhibited high tLi+ as 0.93 for 111 (EC:DEC:MDMB = 1:1:1, volume ratio) and 0.86 for 112 (EC:DEC:MDMB = 1:1:2). Moreover, the stability of LiNMC cathodic half-cell was also improved by using 111 and 112 which form robust B-rich CEI. The activation energy for lithiation and resistance of CEI were decreased by MDMB. The durability of LiNMC cathodic half-cell was enhanced substantially under 1C CCCV mode. Cells with 111 and 112 electrolyte systems underwent more than twice as many cycles as conventional electrolytes."]
Checked | 466 | Sodium-ion battery | NaNi1/3Fe1/3Mn1/3O2 (NFM) | Sodium metal | tris(2,2,2-trifluoroethyl)borate | TTFEB | FC(COB(OCC(F)(F)F)OCC(F)(F)F)(F)F | 1.0 M NaClO4 in EC/DEC (1:1 by vol.) with 5 wt% FEC | Liquid | 2025 | CEI | Stabilizing the cathode-electrolyte interphase and enhancing Na+ kinetics by a boron-based anion receptor additive | TTFEB exhibits strong interaction with ClO4-, and the TTFEB-ClO4- complex accumulates on the surface of NFM during the charging process and decomposes to form a thin and stable cathode-electrolyte interface (CEI), thereby improving interface stability. | 10.1039/d4nj04788e | ['Layered metal oxides (NaNi1/3Fe1/3Mn1/3O2, NFM) hold tremendous commercial potential within the domain of sodium-ion batteries. However, the irreversible phase transitions and interfacial side reactions result in the degradation of cycling performance and poor rate performance, which poses significant obstacles to their commercialization. Herein, tris(2,2,2-trifluoroethyl)borate (TTFEB) is applied as an electrolyte additive to boost the interface stability of the NFM cathode. As an anion acceptor, TTFEB exhibits strong interaction with ClO4-, and the TTFEB-ClO4- complex accumulates on the surface of NFM during the charging process and decomposes to form a thin and stable cathode-electrolyte interface (CEI), thereby improving interface stability. Meanwhile, the strong interaction between TTFEB and ClO4- promotes the dissociation of NaClO4, thereby facilitating the transfer and diffusion of Na+ and improving the rate performance of NFM. Consequently, after 200 cycles at 1C, the NFM¦¦Na cell using the 2%TTFEB-containing electrolyte exhibits a superior capacity retention (83.63%) compared to the cell with the baseline electrolyte (73.04%). Moreover, after 400 cycles at 5C, the capacity retention of the cell with the 2%TTFEB-containing electrolyte is 13.02% higher than that with the baseline electrolyte. This study offers a new idea for enhancing the stability of the cathode-electrolyte interface through the utilization of electrolyte additives.']
Checked; No SMILES in PubChem | 469 | All-solid-state lithium battery | LiFePO4 (LFP) | Li metal | Boron (B) doping in LTPO | B doping |  | B-doped LTPO-based hybrid solid electrolyte with PVDF-HFP and LiTFSI | Solid-State | 2025 | Unspecified | Mitigating bottleneck effects of LiTa2PO8-based hybrid solid electrolyte through boron doping for enhanced electrochemical performance in all-solid-state lithium batteries | Unspecified | 10.1016/j.mtener.2025.101830 | ['Hybrid solid electrolytes (HSEs) for all-solid-state lithium batteries (ASSLBs) address the limitations of inorganic solid electrolytes and solid polymer electrolytes, providing high electrochemical performance. In this study, we developed a lithium tantalum phosphate (LiTa2PO8, LTPO)-based HSE fabricated as a polymer-in-ceramic (PIC) electrolyte with higher LTPO content compared to poly(vinylidene fluoride-co-hexafluoropropylene) (PVDFHFP). To mitigate the bottleneck effects caused by P5+ in LTPO and high interfacial resistance of the PIC electrolyte, boron was doped at the P sites of LTPO. Consequently, the ionic conductivity of the B 0.100 mol-doped LTPO-based HSE improved to three times (4.0 x 10-4 S cm-1) at 25 degrees C. The Li+ transference number and exchange current density increased to 0.66 and 2.24 mA cm-2, respectively, at 55 degrees C. The ASSLB containing LiFePO4 (LFP) cathode, B0.100-LTPO HSE and Li metal anode demonstrated a high initial specific capacity of 169.7 mAh g-1 at 55 degrees C and 0.2 C. After 100 charge/discharge cycles, the ASSLB exhibited a 96 % capacity retention and a Coulumbic efficiency of over 90 % without short-circuiting due to lithium dendrites.']
Checked; No SMILES in PubChem | 472 | Li-ion battery | LFP (LiFePO4) | Aluminum (Al) metal foil | Lithium Difluoro(oxalato)borate | LiDFOB | [Li+].[B-]1(OC(=O)C(=O)O1)(F)F | PDSLB (PVDF-HFP-based solid electrolyte), LE0 (liquid electrolyte, composition not fully specified in text) | Solid-State | 2025 | SEI | Interface Engineering of Aluminum Foil Anode for Solid-State Lithium-Ion Batteries under Extreme Conditions | The boron-containing additive LiDFOB in the PDSLB electrolyte forms a B-rich SEI film at the Al-based anode interface, which enhances interfacial stability by promoting the formation of a dense, thin reaction layer with components like Li-B-O and B-F, improving toughness and reducing interface impedance. | 10.1021/acsenergylett.4c03066 | ['Alloy foil anodes have garnered significant attention because of their compelling metallic characteristics and high specific capacities, while solid-state electrolytes present opportunities to enhance their reversibility. However, the interface and bulk degradation during cycling pose challenges for achieving low-pressure and high-performance solid-state batteries. In this study, we engineered a nonintrusive solid-state electrolyte rich in fluorine and boron and developed aluminum metal foils featuring a densely structured and highly lithiated interface, effectively suppressing interfacial contact loss and promoting the formation of a stable interfacial layer rich in fluorine and boron, helping to minimize fluctuations in Coulombic efficiency. With high areal cathode capacities (similar to 2.5 mAh cm-2), the low-pressure solid-state battery exhibited stable cycling performance for over 140 cycles, achieving an average Coulombic efficiency of 99.86%. Our findings provide a solid framework for designing durable electrolyte/anode interfaces in ambient-pressure, intrinsically safe alloy-foil-based solid-state batteries.']
Corrected; Missing CEI_SEI | 478 | Li-ion battery | NMC622 | Graphite | 3-(trimethylsilyl)phenylboronic acid | TMSPB | C[Si](C=1C=C(C=CC1)B(O)O)(C)C | 1.0M LiPF6 in EC/DEC/EMC (3:2:5, in weight) with TMSPB additive | Liquid | 2024 | SEI; CEI | Synergistic effects of film-forming and film-modifying additives for enhanced all-climate performance of graphite/NMC622 pouch cells | Unspecified | 10.1016/j.cej.2024.159156 | ['The increasing demand for lithium-ion batteries (LIBs) with wide temperature adaptability arises from their growing utilization in extreme environments. However, LIB performance significantly deteriorates under such conditions. Electrolyte additives have demonstrated promise in addressing this issue; however, most fail to achieve a balance in performance across all temperature ranges due to the typical offering of either high stability or low impedance by additive-derived electrode/electrolyte interphases. In this study, we propose a dualadditive strategy to overcome this trade-off by employing a Film-Forming Additive (FFA), specifically an anhydride compound, and a Film-Modifying Additive (FMA), specifically a boron-containing compound. The FFA forms a robust interphase that enhances stability against interfacial side reactions, while the FMA, possessing high electrochemical activity, modifies the FFA-derived interphase by reducing impedance and facilitating rapid Li+ de-solvation through the formation of conductive B-O bonds. This synergistic interphase combines both high stability and low impedance, enabling graphite/NMC622 pouch cells to retain 76 % capacity after 500 cycles at 25 degrees C and 77 % after 700 cycles at 55 degrees C compared to respective values of 28 % and 66 % for cells without additives. Additionally, cells with the dual additives exhibit over a 20 % improvement in discharge capacity at subzero temperatures. This dual-additive design provides a valuable framework for developing electrolytes tailored for all-climate batteries.']
Corrected; Missing CEI_SEI | 479 | Lithium metal battery | NCM811 | Lithium metal | Bis(pinacolato)diboron | BDB | B1(OC(C(O1)(C)C)(C)C)B2OC(C(O2)(C)C)(C)C | 1 M LiPF6 in EC:DEC (1:1, v:v) with BDB additive | Liquid | 2025 | SEI; CEI | Application of a cost-effective boron-based electrolyte additive in high-voltage lithium metal battery | Unspecified | 10.1016/j.est.2025.115596 | ["Due to long-term operation under high voltage, the cathode of lithium metal battery undergoes parasitic reactions with the electrolyte, resulting in non-conductive polymers that severely affect the battery's electrochemical performance and kinetics. In addition, the safety performance of the battery is seriously compromised by severe lithium deposition on the lithium metal side. The use of electrolyte additives is one of the most costeffective strategies for improvement. A low-cost boron-based additive bis(pinacolato)diboron (BDB) has been proposed in this work which has relatively high activity during battery charging and discharging. A protective cathode electrolyte interface (CEI) film was formed by BDB on the surface of NCM811 in advance to resist HF and solvent erosion. Furthermore, the solid electrolyte interface (SEI) film that BDB participates in on the lithium metal surface exhibits high ion conductivity and effectively inhibits the formation of lithium dendrites, thereby ensuring the safe operation of lithium metal batteries. The lithium metal battery utilizing BDB not only exhibits optimal electrochemical performance with a high cut-off voltage of 4.6 V, but also demonstrates potential for further development in the realms of rapid charging and discharging."]
Corrected; Inaccurate cell type; Missing CEI_SEI | 480 | Li metal battery | NCM811 and NCM90 | Lithium metal | tris(2,2,3,3,3-pentafluoropropyl) borane | TPFPB | B(C1=C(C(=C(C(=C1F)F)F)F)F)(C2=C(C(=C(C(=C2F)F)F)F)F)C3=C(C(=C(C(=C3F)F)F)F)F | 1 M LiPF6 in EC, EMC, and DEC (3:4:3 by volume) with 1% TPFPB | Liquid | 2024 | SEI; CEI | 10.1093/nsrnwae219 | Unspecified | 10.1093/nsrnwae219 | []
Corrected; Inaccurate cell type | 482 | all-solid-state battery | LiFePO4 (LFP) and LiNi0.6Co0.2Mn0.2O2 (NCM622) | Lithium metal | Boron Nitride Nanoﬁber | BNNF |  | PEO and LiTFSI (EO:Li = 18:1) with BNNF additives | Solid-State | 2025 | Unspecified | High-surface area active boron nitride nanofiber rich in oxygen vacancies enhanced the interface stability of all-solid-state composite electrolytes | Unspecified | 10.1016/j.jmst.2024.07.051 | ['Solid electrolytes are the most promising candidate for replacing liquid electrolytes due to their safety and chemical stability advantages. However, a single inorganic or organic solid electrolyte cannot meet the requirements of commercial all-solid-state batteries (ASSBs), which motivates the composite polymer electrolyte (CPE). Herein, a CPE of boron nitride nanofiber (BNNF) with a high specific surface area, rich pore structure, and poly (ethylene oxide) (PEO) are reported. Anions strongly adsorb on the surface of BNNF through electrostatic interactions based on oxygen vacancies, promoting the dissociation of lithium salts at the two-phase interface. The three-dimensional (3D) BNNF network provides three advantages in the CPE, including (i) improving ionic conductivity through strong interaction between polymers and fillers, (ii) improving mechanical properties through weaving a robust skeleton, and (iii) improving stability through a rapid and uniform thermal dispersion pathway. Therefore, the CPE with BNNF delivers high ionic conduction of 4.21 x 10-4 S cm-1 at 60 degrees C and excellent cycling stability (plating/stripping cycles for 20 0 0 h with a low overpotential of similar to 40 mV), which results in excellent electrochemical performance of LiFePO4 (LFP) full cell assembled with CPE-5BNNF-130 0 (152.7 mAh g-1 after 200 cycles at 0.5 C, and 134.8 mAh g-1 at 2.0 C). Furthermore, when matched with high-voltage LiNi0.6 Co0.2 Mn0.2 O2 (NCM622), it also exhibits an outstanding rate capacity of 120.4 mAh g-1 at 1.0 C. This work provides insight into the BNNF composite electrolyte and promotes its practical application for ASSBs. (c) 2024 Published by Elsevier Ltd on behalf of The editorial office of Journal of Materials Science & Technology.']
Corrected; Incomplete cell type; Incomplete cathode; Incomplete anode | 483 | Li-ion battery and Li-metal battery | LiFePO4, Li metal | Graphite, Li metal | 2,2-dimethylvinylboronic acid | DEBA | CC(=CB(O)O)C | 1 M LiPF6 in EC/DMC (1:1 v/v) with 1 wt% DEBA | Liquid | 2024 | SEI | Tow-way regulation strategy for in-situ electropolymerization additives coordinated by double bonds and boric acid groups in lithium secondary batteries | The in-situ electropolymerization of the unsaturated carbon–carbon double bonds in DEBA forms a uniform and ultrathin SEI film on the graphite surface, which inhibits the shedding of electrode particles during electrochemical process. Additionally, the electron-deficient boron element in the boric acid group reacts with electron-rich lithium salt anion PF6- to form B-F bond, which is conducive to reduce concentration polarization and improve the Li+ transport kinetics, and XPS analysis shows DEBA successfully inhibited the decomposition of LiPF6 on the graphite surface, indicating suppression of side reactions and reduction of interface impedance. | 10.1016/j.cej.2024.156790 | ['The stability and cycle life of the cathode material directly affect the electrochemical performance of the secondary battery, and the dendrite problem of the anode material greatly destroys its safety. To solve the above problems, here we report a small organic molecule monomer, 2,2-dimethylvinylboronic acid (DEBA) containing carbon-carbon double bonds and boric acid groups as electrolyte additive for lithium secondary battery. The unsaturated carbon-carbon double bonds in DEBA can undergo in-situ electropolymerization during the electrochemical process, forming a polymer network. The electron-deficient boron element can easily combine with the electron-rich lithium salt anion to form a B-F bond. It can promote the transport rate of Li+, alleviate the Li+ concentration gradient at the interface, and achieve uniform and dense deposition on the Li metal surface. The Li//graphite and Li//LiFePO4 half-cell experiments show that DEBA has an excellent tow-way regulation effect. This rationally designed dual-functional electrolyte additive provides a broad prospect for future electrolyte engineering.']
Corrected; Missing CEI_SEI | 488 | Li-S battery | Ketjenblack with selenium-doped sulfur (KB-Se/S) | Lithium metal | Lithium tetrafluoroborate | LiBF4 | [Li+].F[B-](F)(F)F | 1.5 M LiTFSI in TTE/DME (10:3 v/v) with 0.05 M LiBF4 | Liquid | 2024 | SEI; CEI | Polysulfide-incompatible additive suppresses reaction of Li-S batteries | Unspecified | 10.1016/j.joule.2024.09.004 | ['CONTEXT & SCALE The ineffective electrolyte wetting and sluggish ion transport in thick tortuous S cathode dramatically hinder lithium-sulfur (Li-S) cell performance, especially under practical high S loading and lean electrolyte conditions. Meanwhile, the insufficient understanding of the relationship between solid/cathodeelectrolyte properties and cell-level behavior further limits practical Li-S battery development. To subsequently enhance the electrolyte wetting/ion transportation inside a thick S cathode and deepen the mechanism understanding, in this work, we reveal that the polysulfide-incompatible Lewis acid additive (LAA), which has long been considered unsuitable for Li-S batteries due to the chemical compatibility, can induce the in situ homogeneous interphase layer formation within the tortuous S cathode to promote ion transportation. Our conception is validated by a suite of fundamental investigations, including advanced synchrotron characterization and computational simulations. SUMMARY Rational electrolyte engineering for practical pouch cells remains elusive because the correlation between the cathode/solid-electrolyte interphase layer and cell-level reaction behavior is poorly understood. Here, by combining multiscale characterization and computational modeling, we show that-counter to the conventional perception of polysulfide-incompatible additives-the spontaneous reaction of sparingly solvated polysulfides with Lewis acid additives (LAAs) can induce in situ formation of a homogeneous interphase on thick and tortuous S cathode. Multiscale synchrotron X-ray characterization consistently affirms that such interface design could effectively eliminate the notorious problems of polysulfide shuttle and lithium corrosion and, more importantly, provide an interconnected ion transport highwayto alleviate the uneven ion transport within the tortuous S cathode. Hence, this design dramatically reduces the reaction heterogeneity of lithium-sulfur (Li-S) pouch cells under lean electrolyte conditions. This work resolves controversy around the role of polysulfide-incompatible additives in high-energy Li-S pouch cells and highlights the importance of suppressing reaction heterogeneity for practical batteries.']
Corrected; Incomplete electrolytes; Missing SEI | 489 | Li-ion battery | NMC811 | Graphite or Hard Carbon | Lithium Difluoro(oxalato)borate | LiDFOB | [Li+].[B-]1(OC(=O)C(=O)O1)(F)F | 0.5 m LiTFSI-0.5 m LiDFOB in tetraglyme (G4); 1.0 m LiTFSI-0.0 m LiDFOB in tetraglyme (G4); 1 m LiPF6 dissolved in ethylene carbonate (EC): ethyl methyl carbonate (EMC) 3:7 weight % | Liquid | 2024 | SEI; CEI | A Green, Fire-Retarding Ether Solvent for Sustainable High-Voltage Li-Ion Batteries at Standard Salt Concentration | The boron-containing additive LiDFOB forms a thin, uniform, and boron-rich cathode-electrolyte interphase (CEI) that suppresses electron tunneling and mitigates parasitic cathode-electrolyte reactions, as evidenced by SEM-EDS, TEM, and XPS analyses showing homogenous boron distribution and composition including B-O and B-F species. | 10.1002/aenm.202400773 | ['Lithium-ion batteries (LIBs) are increasingly encouraged to enhance their environmental friendliness and safety while maintaining optimal energy density and cost-effectiveness. Although various electrolytes using greener and safer glyme solvents have been reported, the low charge voltage (usually lower than 4.0 V vs Li/Li+) restricts the energy density of LIBs. Herein, tetraglyme, a less-toxic, non-volatile, and non-flammable ether solvent, is exploited to build safer and greener LIBs. It is demonstrated that ether electrolytes, at a standard salt concentration (1 m), can be reversibly cycled to 4.5 V vs Li/Li+. Anchored with Boron-rich cathode-electrolyte interphase (CEI) and mitigated current collector corrosion, the LiNi0.8Mn0.1Co0.1O2 (NMC811) cathode delivers competitive cyclability versus commercial carbonate electrolytes when charged to 4.5 V. Synchrotron spectroscopic and imaging analyses show that the tetraglyme electrolyte can sufficiently suppress the overcharge behavior associated with the high-voltage electrolyte decomposition, which is advantageous over previously reported glyme electrolytes. The new electrolyte also enables minimal transition metal dissolution and deposition. NMC811¦¦hard carbon full cell delivers excellent cycling stability at C/3 with a high average Coulombic efficiency of 99.77%. This work reports an oxidation-resilient tetraglyme electrolyte with record-high 4.5 V stability and enlightens further applications of glyme solvents for sustainable LIBs by designing Boron-rich interphases.']
Corrected; Inaccurate cell type; Inaccurate anode; Missing CEI_SEI | 502 | Li metal battery | Li1.2Co0.13Ni0.13Mn0.54O2 | Lithium metal | Lithium Difluoro(oxalato)borate, Tris(2H-hexafluoroisopropyl)borate | LiDFOB, THFPB | [Li+].[B-]1(OC(=O)C(=O)O1)(F)F; B(OC(C(F)(F)F)C(F)(F)F)(OC(C(F)(F)F)C(F)(F)F)OC(C(F)(F)F)C(F)(F)F | 1M LiPF6 in EC/DMC/EMC (1:1:1 by volume) | Liquid | 2024 | SEI; CEI | Exceptional Rate Performances of Li-Rich Mn-Based Cathodes Enabled by Boron-Based Additives-Driven Self-Optimized Interface | Unspecified | 10.1021/acs.nanolett.4c01104 | ['Li-rich Mn-based cathode material (LRM), as a promising cathode for high energy density lithium batteries, suffers from severe side reactions in conventional lithium hexafluorophosphate (LiPF6)-based carbonate electrolytes, leading to unstable interfaces and poor rate performances. Herein, a boron-based additives-driven self-optimized interface strategy is presented to dissolve low ionic conductivity LiF nanoparticles at the outer cathode electrolyte interface, leading to the optimized interfacial components, as well as the enhanced Li ion migration rate in electrolytes. Being attributed to these superiorities, the LRM¦¦Li battery delivers a high-capacity retention of 92.19% at 1C after 200 cycles and a low voltage decay of 1.08 mV/cycle. This work provides a new perspective on the rational selection of functional additives with an interfacial self-optimized characteristic to achieve a long lifespan LRM with exceptional rate performances.']
Corrected; Missing CEI_SEI | 503 | Lithium metal battery | NCM811 | Lithium metal | Tributyl borate | TBB | B(OCCCC)(OCCCC)OCCCC | In-situ polymerized 1,3-dioxolane with LiTFSI, TFB initiator, and TBB additive | Polymer | 2024 | SEI; CEI | A novel strategy to improve the electrochemical properties of in-situ polymerized 1,3-dioxolane electrolyte in lithium metal batteries | Unspecified | 10.1016/j.jcis.2024.10.024 | ['The application of solid-state electrolytes (SSEs) is anticipated to enhance the safety performance of lithium metal batteries (LMBs). However, the progress of SSEs has been hindered by the unstable electrode-electrolyte interfaces (EEIs). In this study, in-situ polymerization of 1,3-dioxolane (DOL) is employed for the preparation of SSEs, with the addition of tributyl borate (TBB) to establish stable EEIs, particularly under high-voltage conditions. On one hand, the addition of TBB promotes the dissociation of lithium salts and increases the concentration of free Li+, resulting in an increase in room temperature ionic conductivity to 1.13 x 10-4 S cm-1 and an improvement in the Li+ transference number to 0.69 for the prepared poly-DOL electrolytes (PDE-TBB). Benefiting from the enhanced Li+ transport, the Li/PDE-TBB/Li symmetric cell exhibits a cycle life exceeding 1,000 h with a low polarization voltage as low as 12 mV, and the Li/PDE-TBB/LiFePO4 cell demonstrates exceptional cyclic stability over 800 cycles at 1C, with a coulombic efficiency exceeding 99.8 % and a capacity retention of 89.6 %. On the other hand, PDE-TBB exhibits improved stability under high-voltage conditions and the capacity to establish robust boron-rich cathode electrolyte interphase (CEI) on the LiNi0.8Co0.1Mn0.1O2 (NCM811) surface, thereby enhancing the structural stability of cathode materials and ensuring exceptional cycling performance of Li/PDE-TBB/NCM811cell. This work presents a promising strategy for developing novel ether-based SSEs suitable for high-voltage lithium metal batteries.']
Corrected; Incomplete cell type; Incomplete cathode; Incomplete anode; Missing CEI_SEI | 505 | Li-ion battery and Li-metal battery | NCM622, Li metal | Graphite, Li metal | 5-(t-butyldimethylsilyloxy)-2-fluorophenylboronic acid pinacol ester | SOFPB | [Si](C)(C)(C(C)(C)C)OC=1C=CC(=C(C1)B1OC(C)(C)C(C)(C)O1)F | 1 M LiPF6 in EC:EMC (3:7 vol%) with SOFPB | Liquid | 2024 | SEI; CEI | Molecular-level designed single electrolyte additive with multifunctional groups enabling high mechanical properties/fast Li plus kinetics interphase for wide-temperature nickel-rich/graphite batteries | Unspecified | 10.1016/j.cej.2024.157218 | ['High-voltage nickel-rich/graphite full-cells offer significant potential for enhancing the energy density of lithium-ion batteries (LIBs), yet rapid capacity degradation at extreme temperatures remains a critical challenge. We introduce a novel electrolyte additive, 5-(t-butyldimethylsilyloxy)-2-fluorophenylboronic acid pinacol ester (SOFPB), which incorporates multifunctional boron, phenyl-, fluorine, and siloxy groups to tackle this issue. In Li/NCM622 half-cells, 0.3 wt% SOFPB achieves a capacity retention 2.6 times that of the Baseline after 400 cycles at-30 degrees C, and maintains 78.4% and 77.5% capacity after 300 cycles at 25 degrees C and 55 degrees C, respectively, compared to 63.4% and 3.8% for the Baseline. This improvement is attributed to a robust cathode electrolyte interphase (CEI) with high lithium-ion conductivity and oxidative stability. Li/graphite half-cells with SOFPB show rapid capacity recovery at 0 degrees C and retain 99.6% and 72.4% capacity after 500 and 150 cycles at 25 degrees C and 55 degrees C, respectively, compared to 60.3% for the Baseline at 25 degrees C. This performance is due to a flexible solid electrolyte interphase (SEI) that improves lithium-ion diffusion. Furthermore, NCM622/graphite full-cells highlight the practical value of SOFPB, with retention of 91.6%/77.7%/97.7% after 200/150/50 cycles at 25 degrees C/-10 degrees C/55 degrees C, respectively, compared to 52.9%/25.2%/43.9% for the Baseline. The multifunctional design of SOFPB provides valuable insights for developing advanced electrolyte additives for high-voltage LIBs with broad climate adaptability.']
Checked | 508 | Solid-state sodium battery | Not found | Not found | Boron oxide | B2O3 | [B]=O | NaZr2(PO4)3 with boron oxide additive |  | 2025 | Unspecified | Boron oxide addition effect on the microstructure and conductivity of NaZr2(PO4)3 ceramic | Unspecified | 10.1007/s10853-024-10551-5 | ['This study explored the impact of the incorporation of boron oxide into NASICON-type NaZr2(PO4)3 compounds, focusing on their structural and electrical properties. Novel B-NaZr2(PO4)3 ceramic materials were synthesized via the solid-state reaction method and sintered using both conventional and Spark Plasma Sintering (SPS) techniques. The findings revealed a remarkable two-order-of-magnitude increase in total electrical conductivity at 373 K with the addition of boron oxide, particularly when using SPS. The incorporation of boron oxide not only enhanced sample densification but also significantly reduced sintering temperatures, resulting in lower energy consumption and improved crystalline development. These advancements position B-NaZr2(PO4)3 as a highly promising candidate for sodium solid electrolytes, offering a combination of superior ionic conductivity and energy-efficient processing. This work highlights a novel approach to optimizing NASICON-type materials, with potential implications for advancing solid-state battery technologies.']
Checked | 510 | Lithium Metal Battery (LMB) | LiFePO4 (LFP) and NCM523 | Lithium Metal | Tris(hexafluoroisopropyl) borate | THB | B(OC(C(F)(F)F)C(F)(F)F)(OC(C(F)(F)F)C(F)(F)F)OC(C(F)(F)F)C(F)(F)F | 2 M LiTFSI in DOL with 1 wt% THB | Liquid | 2024 | SEI | In situ polymerization of 1,3-dioxolane and formation of fluorine/boron-rich interfaces enabled by film-forming additives for long-life lithium metal batteries | The THB additive promotes the formation of a stable fluorine- and boron-rich SEI to improve interfacial stability and suppress Li dendrite growth, as well as enhancing LiTFSI dissociation and increasing Li+ transference numbers. | 10.1039/d4sc02010c | ['In situ polymerized 1,3-dioxolane (PDOL) is widely utilized to construct solid polymer electrolytes because of its high room-temperature ionic conductivity and good compatibility with lithium metal. However, the current polymerization additives used in PDOL do not effectively contribute to the formation of a robust solid electrolyte interphase (SEI), leading to decreased cycle life. Herein, a film-forming Lewis acid, tris(hexafluoroisopropyl) borate (THB), is demonstrated not only to be a catalyst for the ring-opening polymerization of DOL, but also an additive for the formation of a stable fluorine- and boron-rich SEI to improve the interfacial stability and suppress the Li dendrite growth. Moreover, molecular dynamics simulations and experimental results demonstrate that the introduction of THB can promote the dissociation of lithium salt and release more Li+ while the boron site can effectively restrict the free movement of TFSI- anion, thus increasing Li+ transference numbers (0.76) and ensuring the long-term cycling stability of cells. By using THB-PDOL, a stable cycling of Li & Vert;Li symmetric cell for 600 h at a capacity of 0.5 mA h cm(-2) can be achieved. Furthermore, employing THB-PDOL in Li & Vert;LiFePO4 full cell enables a capacity retention of 98.64% after 300 cycles at 1C and a capacity retention of 95.39% after 200 cycles at a high temperature (60 degrees C). At the same time, this electrolyte is also suitable for the Li & Vert;NCM523 full cell, which also achieves excellent stability of more than 180 cycles. This film-forming Lewis acid additive provides ideas for designing low-cost, high-performance PDOL-based lithium metal batteries.']
Corrected; Inaccurate cell type; Missing CEI_SEI | 516 | Li metal battery | Carbon fluoride (CFx) | Lithium metal | tris(trimethylsilyl)borate | TMSB | C[Si](C)(C)OB(O[Si](C)(C)C)O[Si](C)(C)C | 1M LiPF6 and 0.02M LiDFOB in FEC, HFE, and FEMC (2:2:6 by volume) with 5 vol% TMSB | Liquid | 2024 | SEI | Design and Reaction Mechanism of Rechargeable Lithium-Carbon Fluoride Battery | Unspecified | 10.1021/acsnano.4c08836 | ['Recharging primary batteries is of great importance for increasing the energy density of energy storage systems to power electric aircraft and beyond. Carbon fluoride (CFx) cathodes are characterized by high specific capacity and energy density (865 mAh g(-1) and 2180 Wh kg(-1), respectively). Preventing the crystallization of LiF with an intermediate and lowering the energy barrier from LiF to CFx is expected to render the Li/CFx battery reversible. In this study, taking the advantage of a high-voltage-stable all-fluorinated electrolyte containing the boron-based anion receptor tris(trimethylsilyl)borate (TMSB), a rechargeable Li/CFx battery was realized with a reversible capacity of 465.9 mAh g(-1) and an energy density of 1183.9 Wh kg(-1), approximately 53% of that in the first discharge. After the first discharge, the charge-discharge profile featured rechargeable characteristics. In situ X-ray diffraction, ex situ soft X-ray absorption spectroscopy, pair distribution function analysis, and other measurements confirmed the generation and decomposition of Li-F and C-F bonds during cycling. Density functional theory calculations and nuclear magnetic resonance spectroscopy confirmed that TMSB serves as an anion carrier through the generation of a [TMSB-F](-) complex, facilitating the conversion reactions during cycling. This study demonstrated a facile and low-cost approach for realizing high-energy-density, reversible Li/CFx batteries.']
Corrected: Missing CEI_SEI | 517 | Li-metal battery | LiNi0.5Mn1.5O4 (LNMO) | Li-metal | Lithium tetrafluoroborate | LiBF4 | F[B-](F)(F)F.[Li+] | 1 M LiPF6 in EC/EMC (3:7 by vol.) with 1 wt.% LiBF4 | Liquid | 2024 | SEI; CEI | Enhancing High-Voltage LNMO Cathode Performance in Li-Metal Batteries Via Anionic Electrolyte Additive-Integrated CEI Engineering | Unspecified | 10.1002/adfm.202416634 | ["An anionic-additive electrolyte system is introduced by incorporating Lithium tetrafluoroborate (LiBF4) into a conventional base electrolyte for high-voltage LiNi0.Mn-5(1).O-5(4) (LNMO) cathodes in lithium-metal batteries. At high voltages, the sacrificial oxidation of LiBF4 mitigates electrolyte degradation and forms a robust cathode electrolyte interface (CEI) enriched with boron and fluorine-based components, which protects against active material corrosion. Density Functional Theory (DFT) studies reveal that BF4- is more readily oxidized, while MD simulations validate the CEI's inorganic composition. Initial cycling with a specialized charge-discharge protocol ensures optimal use of the additive, resulting in a uniform, thin (4-6 nm) CEI on the LNMO cathode. The CEI formed in anionic-additive electrolyte system effectively suppresses transition metal dissolution and surface degradation, enhancing long-term cycling performance. The LiBF4-enhanced electrolyte also lowers overpotential and promotes more uniform Li deposition compared to the base electrolyte. At a 1 C-rate, the LNMO cathode with a Li metal anode and optimized electrolyte achieves a discharge capacity of 115 mA h g(-)(1) and an energy density of 540 Wh kg(-)(1) over 500 cycles. These findings underscore LiBF4's dual role in protecting LNMO cathodes and Li metal anodes, highlighting the critical role of additives in CEI development for advanced lithium-metal batteries."]
Corrected; Inaccurate cell type; Missing CEI_SEI; No SMILES | 521 | Quasi-solid-state lithium-metal batteries | NCM811 | Lithium metal | Cyano-functionalized boron nitride nanosheets | BN-CN |  | PETEA-based polymer electrolyte with cyano-functionalized boron nitride nanosheets and liquid electrolyte (e.g., LiTFSI in DOL/DME) | Polymer | 2024 | SEI; CEI | Functionalized fillers as ions relay stations enabling Li+ ordered transport in quasi-solid electrolytes for high-stability lithium metal batteries | Unspecified | 10.1016/j.jechem.2024.09.069 | ['Quasi-solid-state lithium-metal batteries (QSLMBs) are promising candidates for next-generation battery systems due to their high energy density and enhanced safety. However, their practical application has been hindered by low ionic conductivity and the growth of lithium dendrites. To achieve ordered transport of Li* ions in quasi-solid electrolytes (QSEs), improve ionic conductivity, and homogenize Li* fluxes on the surface of the lithium metal anode (LMA), we propose a novel method. This method involves constructing ion relay stations in QSEs by introducing cyano-functionalized boron nitride nanosheets into pentaerythritol tetraacrylate (PETEA)-based polymer electrolytes. The functionalized boron nitride nanosheets promote the dissociation of lithium salts through ion-dipole interactions, optimizing the solvated structure to facilitate the orderly transport of Li* ions, resulting in an ionic conductivity of 2.5 x 10 3 S cm 1 at 30 degrees C. Notably, this strategy regulates the Li* distribution on the surface of the LMA, effectively inhibiting the growth of lithium dendrites. Li¦¦Li symmetrical cells using this type of electrolyte maintain stability for over 2000 h at 2 mA cm 2 and 2 mAh cm 2. Additionally, with a high LiNi0.8Co0.1Mn0.1O2 (NCM811) loading of 8.5 mg cm 2, the cells exhibit excellent cycling performance, retaining a high capacity after 400 cycles. This innovative QSE design strategy represents a significant advancement towards the development of high-performance QSLMBs. (c) 2024 Science Press and Dalian Institute of Chemical Physics, Chinese Academy of Sciences. Published by Elsevier B.V. and Science Press. All rights are reserved, including those for text and data mining, AI training, and similar technologies.']
Checked | 524 | Li/CFx primary battery | Mesophase Pitch Fluoride (MPF) | Lithium metal | tri(pentafluorophenyl)borane | TPFPB | B(C1=C(C(=C(C(=C1F)F)F)F)F)(C2=C(C(=C(C(=C2F)F)F)F)F)C3=C(C(=C(C(=C3F)F)F)F)F | 1 mol L-1 LiPF6 in EC:DMC (1:1) with TPFPB additive | Liquid | 2024 | SEI | Improving the rate performance of mesophase pitch fluoride by boron anion receptor for lithium/fluorinated carbon primary batteries | TPFPB promotes the formation of a stable SEI film on the surface of MPF, enriched with LiF microcrystals, which stabilizes the SEI, creates fast ion transport channels, reduces interface impedance, and enhances the diffusion rate of Li+ within the electrode. | 10.1016/j.apsusc.2024.161636 | ['Mesophase pitch fluoride (MPF) has emerged as a promising cathode material for lithium/fluorinated carbon primary batteries (Li/CFx) owing to its economic viability and high capacity. However, the rate performance of MPF cathodes is severely compromised by irregular LiF discharge products, which impede lithium-ion diffusion at the electrode interface and within the bulk MPF, significantly limiting the utilization of Li/CFx in high-power devices. Herein, we innovatively employ a boron-based anion receptor electrolyte additive, tri(pentafluorophenyl)borane (TPFPB), to improve the performance of MPF cathode at high-rate discharge conditions. The TPFPB initiates the reconstruction of the MPF electrode, transforming irregular discharge products into uniform boron-doped nano-spherical particles. The unique electrode architecture improves the diffusion rate of Li+ in the cathode, accelerating electrolyte infiltration at the MPF interface and boosting the electrochemical transport kinetics of Li+ ions within the MPF. As expected, the TPFPB additive enables the capacity of the Li/MPF battery to increase from 74 to 340 mA h g- 1 at 5 A g- 1. This work presents an efficient route to improved performance of MPF based-Li/CFx batteries.']
Checked | 527 | Sodium metal batteries | Na0.95Ni0.4Fe0.15Mn0.3Ti0.15O2 | Sodium metal | Sodium Difluoro(oxalato)borate | NaDFOB | [Na+].O=C1O[B-](F)(F)OC1=O | 0.8M NaPF6 in TMP/TTE (1:3 in volume ratio) with 0.1M NaDFOB | Liquid | 2024 | CEI | Dual-Anionic Coordination Manipulation Induces Phosphorus and Boron-Rich Gradient Interphase Towards Stable and Safe Sodium Metal Batteries | The boron-containing additive NaDFOB promotes the formation of a thin, dense, and stable cathode/electrolyte interphase (CEI) enriched with inorganic boron and phosphorus compounds, which suppresses parasitic reactions and facilitates Na+ transport. | 10.1002/anie.202415644 | ['High-voltage sodium metal batteries (SMBs) present a viable pathway towards high-energy-density sodium-based batteries due to the competitive cost advantage and abundant supply of sodium resources. However, they still suffer from severe capacity decay induced by the notorious decomposition of the electrolyte under high voltage and unstable cathode/electrolyte interphase (CEI). In addition, the high reactivity of Na metal and flammable electrolytes push SMBs to their safety limits. Herein, a special dual-anion aggregated Na+ solvation structure is designed in a nonflammable trimethyl phosphate-based localized high-concentration electrolyte, and a gradient CEI enriched with phosphorus and boron compounds is formed on the cathode. This thin and stable interphase effectively suppresses the parasitic reaction, improves the interfacial stability of the cathode, and facilitates Na+ transport through the interface by the synergistic effect of multi-components, thus optimizing the cycling stability and safety of SMBs. The Na0.95Ni0.4Fe0.15Mn0.3Ti0.15O2//Na batteries employing such electrolyte provide a discharge capacity of 167.5 mAh g-1 and high retention in the capacity of 85.2 % after 800 cycles at 1 C. This approach offers a general strategy for the design of flame-retardant high-voltage electrolytes and the practical application of SMBs.']
Corrected; Missing CEI_SEI | 529 | Li-ion battery | LiNi0.5Co0.2Mn0.3O2 (NCM523) | Silicon-carbon (SiC) | Phenyl boric acid | PBA | C1(=CC=CC=C1)OB(O)O | 1M LiPF6 in EC/EMC (3:7 by wt.) with Phenyl boric acid (PBA) additive | Liquid | 2024 | SEI; CEI | Construction of stable two-sided interface via the addition of phenylboric acid in Lithium-ion batteries | Unspecified | 10.1016/j.electacta.2024.144684 | ['Electrolyte additive engineering is one of the most useful approaches to improve the interfacial property of electrode material in Li-ion batteries (LIBs), which plays a vital role in the mass transport during the electrochemical process. Boron-based electrolyte additives have a good application prospect, however exploring new additives with lower-cost and higher efficiency is still needed. In this study, Phenyl boric acid (PBA), acting as a two-sided interface modifier, is introduced to LiNi0.5Co0.2Mn0.3O2/SiC batteries. Through both theoretical calculations and experimental measurements, it is found that PBA could be preferentially reduced on the SiC anode and induce the formation of B-rich solid electrolyte interphase (SEI), which efficiently protects the anode material from the parasitic reaction. Besides, PBA can be sacrificially oxidized before other salt/solvent decomposition, achieving a highly-reversible lithiation/delithiation process at the cathode. Benefiting from these synergistic effects, the target Si-C/Li half-cells achieve a 2.5 % improvement in average coulomb efficiency of 100 cycles, while the capacity retention rate of NCM/Li half-cells and NCM/Si-C full cells increase by 21.4 % and 15.8 %, respectively. This work provides an effective approach to ameliorating the electrode interface chemistry of LIBs employing Si-based anodes Ni-rich cathodes and another analogous battery systems.']
Corrected; Missing CEI_SEI | 530 | Solid-state lithium metal batteries | LiFePO4, LiNi0.85Co0.15Al0.05O2 (NCA) | Lithium metal | Tris(pentafluorophenyl) boron | TPFPB | B(C1=C(C(=C(C(=C1F)F)F)F)F)(C2=C(C(=C(C(=C2F)F)F)F)F)C3=C(C(=C(C(=C3F)F)F)F)F | Composite polymer electrolyte (CPE) with poly(ionic liquid), lithium salt (e.g., LiTFSI), trapped solvent (e.g., DMF), and TPFPB additive | Polymer | 2024 | SEI; CEI | Synergistic anion receptor-polymer regulate electrolyte solvation structure for high-rate solid-state lithium metal batteries | Unspecified | 10.1016/j.cej.2024.158397 | ['The advancement of solid-state lithium metal batteries (SSLMBs) with high rate capability possess challenges due to the relatively slow kinetics of ion transport properties and the lack of compatibility between the phases derived from solid-state electrolytes. Here, the tris(pentafluorophenyl) boron (TPFPB) is incorporated as an highly effective additive into a poly(ionic liquid)-based solid-state composite polymer electrolyte (CPE) to realize SSLMBs with enhanced high rate performance. The theoretical calculation and experimental analysis demonstrated that the TPFPB serves as an anion receptor agent and a modifier of the electrode/electrolyte interphase. In a notable advancement, the ionic conductivity, lithium transport kinetics, and electrochemical stability of CPE have been significantly enhanced. Additionally, TPFPB has demonstrated an impressive capacity to suppress undesirable side reactions with both the cathode and lithium anode. The presence of Li2O, Li2CO3 and an adequate amount of LiF derived from TPFPB in the interphase between the CPE and Li metal anode results in enhanced high-rate performance. The reasonable design enables the achievement of a considerable ion conductivity of 5.28 x 10-4 S cm- 1 (25 degrees C) and a lithium-ion transference number of 0.48 for CPE. The solid-state LiFePO4/CPE/Li batteries delivers excellent rate performance and cycle stability, with a high discharge specific capacity of 94.4 mAh g- 1 at 10 C (1 mA cm- 2) and a remarkable capacity retention of 76.5 % after 700 cycles at 8 C. Moreover, the TPFPB functionalized CPE is capable of operating in conjunction with the high-voltage LiNi0.85Co0.15Al0.05O2 cathode. The excellent performance of the as-prepared SSLMBs at a wide temperature range of -15 degrees C and 60 degrees C also verified that the effectiveness of TPFPB as additives into solid-state electrolytes.']
Checked | 531 | Lithium-metal battery | LiFePO4 | Lithium metal | Lithium bis(5-Aminosalicylic acid) borate (LiB5AB) | LiB5AB | B([O-])([O-])[O-].NC1=CC=C(C(C(=O)O)=C1)O.NC1=CC=C(C(C(=O)O)=C1)O.[Li+].[Li+].[Li+] | B-SIPE16 (synthesized from LiB5AB, HDI, PEG2000, and TFSILi) | Polymer | 2024 | SEI | Dynamic Anion Enables Self-Healing Single-Ion Conductor Polymer Electrolyte for Lithium-Metal Batteries | The boron moieties in B-SIPE16 contribute to the construction of the SEI, forming a composite structure of organic and inorganic substances that is stable and has high ionic conductivity, with components including LiF and B-containing species. | 10.1002/adfm.202402065 | ['Lithium-metal batteries (LMBs) are regarded as a promising option for high-energy-density storage systems. However, lithium dendrite growth in LMBs can damage electrolytes and cause short circuits, which severely limits the practical application of LMBs. It is highly desired to develop an advanced polymer electrolyte with self-healing capability and the ability to inhibit the growth of lithium dendrites for enhancing safety and prolonging the cycle life of the LMBs. Herein, sp3 boron-based single-ion conductor polymer electrolytes (B-SIPEs) with excellent self-healing capability and interfacial stability are constructed. The rapid bond exchange reactions of dynamic borate anions enable B-SIPE to fast self-heal in mild conditions, with a high self-healing efficiency of 87% within 30 min at an ambient temperature. In particular, B-SIPE displays a high Li+ transference number (0.88) and excellent lithium dendrite inhibition ability. The Li¦B-SIPE¦Li cells exhibit a stable overpotential over 2000 h without short-circuit. Additionally, the LiFePO4¦¦Li cells with B-SIPE exhibit superior long-term cycling performance, with 93.5% capacity retention for 500 cycles. Significantly, B-SIPE is capable of self-healing the fracture in LiFePO4¦¦Li cells and recovering the battery performance. These results demonstrate that the advanced self-healing single-ion conductor polymer electrolytes effectively promote the reliability and safety of LMBs. A novel charge-delocalized sp3 boron-based lithium salt, lithium bis(5-Aminosalicylic acid) borate (LiB5AB), is developed as a two-in-one anion building block to construct a self-healing single-ion conductor polymer electrolyte (B-SIPE16). This innovative electrolyte exhibits high self-healing efficiency, good lithium-ion conduction, and excellent inhibition of lithium dendrite growth. image']
Corrected; Inaccurate cell type; Inaccurate anode; Missing CEI_SEI | 535 | Li metal battery | NCM811 | Lithium metal | Lithium Difluoro(oxalato)borate | LiDFOB | [Li+].[B-]1(OC(=O)C(=O)O1)(F)F | 0.6 M LiFSI and 0.2 M LiDFOB dissolved in 1,3-DIOX | Liquid | 2024 | SEI; CEI | Dilute Electrolytes with Fluorine-Free Ether Solvents for 4.5 V Lithium Metal Batteries | Unspecified | 10.1002/anie.202409193 | ['The limited oxidation stability of ether solvents has posed significant challenges for their applications in high-voltage lithium metal batteries (LMBs). To tackle this issue, the prevailing strategy either adopts a high concentration of fluorinated salts or relies on highly fluorinated solvents, which will significantly increase the manufacturing cost and create severe environmental hazards. Herein, an alternative and sustainable salt engineering approach is proposed to enable the utilization of dilute electrolytes consisting of fluorine (F)-free ethers in high-voltage LMBs. The proposed 0.8 M electrolyte supports stable lithium plating-stripping with a high Coulombic efficiency of 99.47 % and effectively mitigates the metal dissolution, phase transition, and gas release issues of the LiNi0.8Co0.1Mn0.1O2 (NCM811) cathode upon charging to high voltages. Consequently, the 4.5 V high-loading Li¦¦NCM 811 cell shows a capacity retention of 75.2 % after 300 cycles. Multimodal experimental characterizations coupled with theoretical investigations demonstrate that the boron-containing salt plays a pivotal role in forming the passivation layers on both anode and cathode. The present simple and cost-effective electrolyte design strategy offers a promising and alternative avenue for using commercially mature, environmentally benign, and low-cost F-free ethers in high-voltage LMBs. Through salt modulation, high oxidation stability can be achieved for a 0.8 M dilute electrolyte consisting of a single fluorine (F)-free ether solvent. The boron (B)-containing cathode electrolyte interphase (CEI) and solid electrolyte interphase (SEI) formed by the salt decomposition enable stable cycling of lithium metal batteries with a high-loading LiNi0.8Co0.1Mn0.1O2 (NCM811) cathode at the voltage range of 3-4.5 V. image']
Corrected; Inaccurate cell type; Inaccurate anode | 536 | Li metal battery | LFP or NCM622 | Lithium metal | Boron Nitride Nanosphere | BNSPH |  | PEO-based SPE with LiTFSI and BNSPH additive | Solid-State | 2024 | Unspecified | Uniform Boron Nitride Nanospheres with Reactive Surface Defects for Composite Solid-State Electrolytes | Unspecified | 10.1021/acsanm.4c01757 | ["Low ionic conductivity, oxidation potential, and poor lithium stability limit the applications of solid polymer electrolyte (SPE) in advanced energy storage systems. Combining functional inorganic materials and flexible polymers is crucial for achieving high ionic conductivity and exceptional rate performance in all-solid-state batteries (ASSBs). Herein, uniform boron nitride nanosphere (BNSPH) with reactive surface defects was prepared through an improved chemical vapor deposition method with high-temperature ammonia immobilization treatment and was introduced to the poly(ethylene oxide) (PEO)-based SPE. Homogeneously dispersed nanostructures reduce the polymer's crystallinity, facilitating the movement of polymer chain segments and significantly improving the composite electrolyte's ionic conductivity. The interaction between BNSPH and the PEO chain enhances the structural stability of the composite polymer electrolyte (CPE) under high voltage, and the oxygen vacancies on the BNSPH surface immobilize TFSI-, promoting the transfer of more dissociated Li+ through the PEO chain. In addition, the excellent thermal conductivity enhances the interface stability and effectively avoids the growth of lithium dendrites. The CPE-5% exhibits an ionic conductivity of 3.86 x 10(-4) S cm(-1) and high voltage stability at 60 degrees C. Therefore, the assembled Li¦CPE-5%¦Li cell exhibited stable plating/stripping for 2000 h with a small polarization voltage. Furthermore, Li/LFP batteries incorporating CPE-5% exhibit remarkable rate performance (87.8 mA h g(-1) at 2.0 C) and outstanding cycle stability (157.4 mA h g(-1) after 150 cycles at 0.5 C and 60 degrees C). Furthermore, the NCM622/Li assembled with CPE-5% could achieve an excellent lifespan. This study confirms the feasibility of this application and inspire the application of defect-rich BNSPH in SPEs."]
Corrected; Inaccurate electrolytes; Missing CEI_SEI; | 538 | Lithium metal battery (LMB) | LiNi0.5Co0.2Mn0.3O2 (NCM523) and LiFePO4 (LFP) | Lithium metal | tris(pentafluorophenyl)borane | TPFPB | B(C1=C(C(=C(C(=C1F)F)F)F)F)(C2=C(C(=C(C(=C2F)F)F)F)F)C3=C(C(=C(C(=C3F)F)F)F)F | bilayer heterostructure BGPE based on two boron-containing cross-linkers and two functional electrolyte additives | Polymer | 2024 | SEI; CEI | Designing Bilayer Heterostructure Functional Polymer Electrolytes with Interfacial Engineering Strategy for High-Performance Lithium Metal Batteries | Unspecified | 10.1002/adfm.202414816 | ['The uncontrollable lithium (Li) dendrites growth and complex electrode/electrolyte interface (EEI) problems are hindering the further application of high energy density lithium metal batteries (LMBs) in practice. Herein, a bilayer heterostructure gel polymer electrolyte (BGPE) is designed by directly curing functional boron-containing monomers on the electrode surface to ensure excellent conductivity while solving the interface problems, achieving durable high voltage resistance and Li dendrites suppression. The unoccupied p-orbital boron moiety of the 3D crosslinked network in BGPE not only improves the Li+ transference number (0.78), but also enhances the interfacial stability of the Li metal and inhibits the dendrites growth by anchoring PF6- anions and regulating the uniform Li deposition, thus ensuring a long cycle for Li/BGPE/Li cells. In addition, the functional additives tris(trimethylsilyl) phosphite and tris(pentafluorophenyl)borane can preferentially oxidize and decompose to form stable B, F, and Si-rich EEIs, and effectively regulate the uniform growth of EEI. Thus, the LiNi0.5Co0.2Mn0.3O2/BGPE/Li and LiFePO4/BGPE/Li full cells exhibit stable cycling and excellent rate performance. This work provides a guiding design direction to address the EEI problems for high energy density LMBs. A bilayer heterostructure gel polymer electrolyte (BGPE) for lithium metal batteries is prepared by in-situ curing functional boron-containing monomers on the electrode surface with functional additives tris(trimethylsilyl) phosphite and tris(pentafluorophenyl)borane. The multifunctional BGPE exhibits good ionic conductivity, high safety, stable interface without dendrite formation, and improved electrochemical performances. image']
Corrected; Inaccurate cell type | 539 | Solid-state batteries | Not found | Not found | Boron oxide (B2O3), Boric acid (H3BO3) | B2O3, H3BO3 | [B]=O; B(O)(O)O | Li1.3Al0.3BxTi1.7-x(PO4)3 with boron compounds (B2O3, H3BO3) doped at 10 wt.% | Solid-State | 2024 | Unspecified | The Impact of Boron Compounds on the Structure and Ionic Conductivity of LATP Solid Electrolytes | Unspecified | 10.3390/ma17153846 | ['The increasing demand for safe and high-energy-density battery systems has led to intense research into solid electrolytes for rechargeable batteries. One of these solid electrolytes is the NASICON-type Li1+xAlxTi2-x(PO4)3 (LATP) material. In this study, different boron compounds (10% B2O3 doped, 10% H3BO3 doped, and 5% B2O3 + 5% H3BO3 doped) were doped at total 10 wt.% into the Ti4+ sites of an LATP solid electrolyte to investigate the structural properties and ionic conductivity of solid electrolytes using the solid-state synthesis method. Characterization of the synthesized samples was conducted using X-ray diffraction (XRD), Raman spectroscopy, scanning electron microscopy (SEM), and electrochemical impedance spectroscopy (EIS). The XRD patterns of the boron-doped LATP (LABTP) samples show that the samples have a rhombohedral phase with space group R3c together and low amounts of impurity phases. While all the LABTP samples exhibited similar ionic conductivity values of around 10-4 S cm-1, the LABTP2 sample doped with 10 wt.% H3BO3 demonstrated the highest ionic conductivity. These findings suggest that varying B3+ ion doping strategies in LATP can significantly advance the development of solid electrolytes for all-solid-state lithium-ion batteries.']
Corrected; Missing CEI_SEI | 541 | Li-ion battery | Li1.222Ni0.349Mn0.651O2 (Co-free lithium-rich layered oxide, LRLO) | Graphite | Lithium bis(oxalato)borate | LiBOB | [Li+].[B-]12(OC(=O)C(=O)O1)OC(=O)C(=O)O2 | 1M LiPF6 in EC/DMC (3:7 vol%) with 2wt.%LiBOB | Liquid | 2024 | SEI; CEI | Understanding Boron Chemistry as the Surface Modification and Electrolyte Additive for Co-Free Lithium-Rich Layered Oxide | Unspecified | 10.1002/aenm.202401968 | ["Lithium-rich layered oxide (LRLO) stands out as a highly promising cathode material for the next generation of Li-ion batteries, owing to its exceptional lithium storage capacity. The absence of cobalt in LRLO's composition provides an additional advantage, enabling cost-effective production and thereby improving the feasibility of large-scale manufacturing. Despite these promising attributes, LRLO has encountered challenges related to poor cycling performance and severe voltage decay, impeding its practical application. In addressing these challenges, a surface modification technique involving lithium borate (LBO) is employed through a dry coating method. The LBO-coated LRLO exhibits a uniform surface layer with a thickness of 15 nm. Furthermore, the performance of LBO-coated LRLO in a full cell is synergistically enhanced when combined with lithium bis(oxalato)borate (LiBOB) as an electrolyte additive. A discharge capacity retention of 82% is achieved after 400 cycles at room temperature. These substantial improvements are attributed to the continual reaction between boron species on the LRLO cathode surface and PF6- anions in the electrolyte. This reaction generates BF4- and suppresses HF acid formation during the high voltage charging process, demonstrating LRLO's potential for practical implementation. Lithium-rich layered oxide (LRLO), modified with a 15 nm lithium borate (LBO) surface modification and using lithium bis(oxalato)borate (LiBOB) as an electrolyte additive, achieves 82% capacity retention after 400 cycles. The surface modification stabilizes the electrode-electrolyte interphase, reducing HF acid formation and enhancing cycling stability for practical Li-ion battery applications. image"]
Corrected; Inaccurate cell type; Incomplete electrolytes; Missing CEI_SEI | 542 | Li metal battery | NCM523 and NCM622 | Lithium metal | Potassium tetraborate | K2B4O5(OH)4 | B([O-])([O-])[O-].B([O-])([O-])[O-].B([O-])([O-])[O-].B([O-])([O-])[O-].[K+].[K+].[K+].[K+].[K+].[K+].[K+].[K+].[K+].[K+].[K+].[K+] | LNO-MOF and KBO-MOF nano capsules were introduced into 1 M LiPF6 in EC and DMC in a 1:1 vol ratio with 5% FEC | Liquid | 2024 | SEI; CEI | Sustainable release of borate- and nitrate- electrolyte additives via metal-organic frameworks nanocapsules for stable lithium metal batteries | Unspecified | 10.1016/j.cej.2024.153104 | ['Constructing robust electrolyte interphase through inorganic electrolyte additives is an effective strategy to improve the electrochemical performance of lithium metal batteries (LMBs). However, the limited solubility of such additives in electrolyte hinders their further application. Herein, we apply metal-organic frameworks (MOFs) as nanocapsules to sustainably release lithium nitrate (LiNO3) 3 ) and a novel salt of potassium tetraborate (K2B4O5(OH)4). 2 B 4 O 5 (OH) 4 ). LiNO3 3 is inclined to undergo reduction on lithium anode to form a nitride-rich solid electrolyte interphase (SEI) layer; while K2B4O5(OH)4 2 B 4 O 5 (OH) 4 preferentially decomposes on high-voltage cathodes to create a boron- rich cathode electrolyte interphase (CEI) layer. Although both salts exhibit poor solubility in commercial carbonate electrolyte, they can be continuously consumed on the electrode surface and concurrently replenished from the nanocapsules during long-term cycling process. As a result, a compact lithium deposition is achieved and the dissolution of transition metals is restrained. Upon the sacrifice of LiNO3 3 and K2B4O5(OH)4, 2 B 4 O 5 (OH) 4 , the lifespan of LMBs is remarkbly improved. The Li¦¦LiNi0.5Co0.2Mn0.3 0.5 Co 0.2 Mn 0.3 (NCM523) cells at 4.3 V and Li¦¦LiNi0.6Co0.2Mn0.2 0.6 Co 0.2 Mn 0.2 (NCM622) cells at 4.4 V can respectively deliver high capacity retentions of 87 % and 80.1 % for 200 cycles.']
Corrected; No SMILES in PubChem; Missing CEI_SEI | 544 | Sodium metal battery | NVPF@C@CNT and NFMO | Sodium metal | Sodium bis(hexafluoroisopropoxy)borate | Na[B(hfip)4] | FC(C(C(F)(F)F)O[B-](OC(C(F)(F)F)C(F)(F)F)(OC(C(F)(F)F)C(F)(F)F)OC(C(F)(F)F)C(F)(F)F)(F)F.[Na+] | 1 M Na[B(hfip)4].3DME in EC:EMC (3:7 v/v) | Liquid | 2024 | SEI; CEI | Fluorine Rich Borate Salt Anion Based Electrolyte for High Voltage Sodium Metal Battery Development | Unspecified | 10.1002/smll.202311157 | ['This study demonstrates the enhanced performance in high-voltage sodium full cells using a novel electrolyte composition featuring a highly fluorinated borate ester anion (1 M Na[B(hfip)4].3DME) in a binary carbonate mixture (EC:EMC), compared to a conventional electrolyte (1 M Na[PF6] EC:EMC). The prolonged cycling performance of sodium metal battery employing high voltage cathodes (NVPF@C@CNT and NFMO) is attributed to uniform and dense sodium deposition along with the formation of fluorine and boron-rich solid electrolyte interphase (SEI) on the sodium metal anode. Simultaneously, a robust cathode electrolyte interphase (CEI) is formed on the cathode side due to the improved electrochemical stability window and superior aluminum passivation of the novel electrolyte. The CEIs on high-voltage cathodes are discovered to be abundant in C-F, B-O, and B-F components, which contributes to long-term cycling stability by effectively suppressing undesirable side reactions and mitigating electrolyte decomposition. The participation of DME in the primary solvation shell coupled with the comparatively weaker interaction between Na+ and [B(hfip)4]- in the secondary solvation shell, provides additional confirmation of labile desolvation. This, in turn, supports the active participation of the anion in the formation of fluorine and boron-rich interphases on both the anode and cathode. In this work, a novel electrolyte composition featuring fluorine-rich borate ester anion is demonstrated in a sodium full cell with high-voltage fluorophosphate and oxide-based cathodes and sodium metal anode. The participation of anion in the formation of fluorine and boron-rich interphases is desirable for prolonged cycling of the metal battery. The research underscores the potential to investigate similar weakly coordinating anions sharing similar properties, aiming ultimately to improve the long-term cycling performance of high-voltage sodium metal batteries. image']
Checked | 546 | Sodium-ion battery | Not found | Not found | Hexagonal boron nitride flakes (h-BN) | h-BN |  | PEO/NaFSI with h-BN flakes | Polymer | 2024 | Unspecified | The Effect of Boron Nitride Flakes on Sodium Ion Transport in PEO Electrolytes | Unspecified | 10.1021/acs.chemmater.4c01192 | ['Improving the total ionic conductivity (sigma) of solid polymer electrolytes (SPEs) is critical to the development of solid-state sodium (Na) batteries. In this work, we investigate the effect of two-dimensional (2D), dual-Lewis hexagonal boron nitride (h-BN) filler on polymer structure and ion transport properties of P(EO)(24):Na+ and P(EO)(4):Na+ mixtures of poly(ethylene oxide) (PEO)-bis (fluorosulfonylimide) (NaFSI). Below the critical percolation concentration threshold for the h-BN flakes, X-ray diffraction and differential scanning calorimetry studies show that an increase in h-BN concentration initially induces an increase in PEO crystallinity followed by a decrease due to competing effects between heterogeneous nucleation of PEO lamellae and its spherulitic confinement, respectively. Raman spectroscopy reveals that h-BN improves NaFSI dissociation in the semi-dilute SPEs which is supported by density functional theory calculations. Our calculations suggest that PEO can almost fully dissociate a NaFSI molecule with a coordination number of 6. We propose an h-BN-assisted mechanism to explain this observation, wherein h-BN aids PEO in better matching the dissociation energy of the NaFSI salt by virtue of its dual-Lewis surface chemistry. A corresponding 4x increase in sigma is observed for the P(EO)(24):Na+ SPEs using electrochemical impedance spectroscopy. The P(EO)(4):Na+ SPEs do not show this increase, which is likely due to a significantly different local solvation environment wherein contact ion pairs and aggregates (AGGs) dominate. Our findings highlight the role of filler chemistry in the design and development of composite solid polymer electrolytes for Na batteries.']
Corrected; Incomplete additives | 547 | Ca-metal battery | Selenium (Se) and PTCDI | Ca metal | tris(2H-hexafluoroisopropyl) borate, trimethyl borate, tris(2,2,2-trifluoroethyl) borate | THFB, TMB, TTFB | [B-](OC(C(F)(F)F)C(F)(F)F)(OC(C(F)(F)F)C(F)(F)F)OC(C(F)(F)F)C(F)(F)F; B(OC)(OC)OC; B(OCC(F)(F)F)(OCC(F)(F)F)OCC(F)(F)F | CaI2 in dimethoxyethane (G1) with borate ester anion receptors (e.g., THFB) | Liquid | 2024 | SEI | A CaI2-Based Electrolyte Enabled by Borate Ester Anion Receptors for Reversible Ca-Organic and Ca-Se Batteries | The boron-containing additive THFB participates in electro-reduction, forming CaI2/borides hybrid SEIs with enhanced Ca2+ conductivity, suppressing side reactions and reducing interface impedance. | 10.1002/anie.202413416 | ['Passivating solid electrolyte interphases (SEIs) in Ca metal anodes constitute a long-standing challenge, as they block Ca2+ transport and inhibit reversible Ca deposition/stripping. Current solutions focus primarily on boron/aluminum-based electrolytes to mitigate such interfacial issues by producing Ca2+-conductive species, yet the complex synthetic procedure of these salts restricts the widespread application. Moreover, whether any inorganic phases possess decent Ca2+ conductivity within SEIs remains ambiguous. Herein, we report that a commercially available CaI2-dimethoxyethane electrolyte supports reversible Ca/Ca2+ redox reactions via forming CaI2-involved SEI, inspired by our density functional theory calculations where CaI2 species is predicted to possess the lowest Ca2+ diffusion barrier among a range of inorganic phases. We further materialize this finding by introducing a serial of borate ester anion receptors, resulting in the formation of CaI2/borides hybrid SEIs with an enhanced Ca2+ conductivity. Consequently, the resultant electrolytes realize a 7-fold reduction in deposition/stripping overpotential compared to anion receptor-free one, allowing for the construction of reversible Ca-metal full cells with high-capacity selenium and organic cathodes.']
Checked | 548 | Li-metal battery | LiCoO2 (LCO) | Li-metal | boranetriyltris(oxy)tris(ethane-2,1-diyl) tris(2-methylacrylate) | B-HEMA | CC(C(=O)OCCOB(OCCOC(C(=C)C)=O)OCCOC(C(=C)C)=O)=C | AMPE (anion-modulated polymer electrolyte) with LiTFSI | Polymer | 2024 | SEI | Anion Modulation: Enabling Highly Conductive Stable Polymer Electrolytes for Solid-State Li-Metal Batteries | The strong interaction between the electron-deficient B and the TFSI⁻ promotes TFSI⁻ decomposition, enabling the formation of a stable anion-derived mosaic-like solid electrolyte interphase (SEI) with Li₂S/LiSO₂F in the outer layer and LiF in the inner layer, which suppresses side reactions and reduces interface impedance. | 10.1002/anie.202412280 | ['Solid polymer electrolytes (SPEs) are promising ionic conductors for developing high-specific-energy solid-state lithium metal batteries. However, developing SPEs with both high ionic conductivity and interfacial compatibility remains a challenge. Here, we propose a design concept of an anion-modulated polymer electrolyte (termed AMPE) for high-voltage Li metal batteries. Specifically, we design the AMPE by incorporating high-voltage-resistant and high charge density units with an anion receptor unit. The high-voltage-resistant and high charge density segments contribute to achieving a decent voltage tolerance of the polymer chains and ensure sufficient carrier ions. The anion receptor, represented by a boron-containing molecule, promotes the generation of free Li+ by dissociating anion-cation pairs. More importantly, the strong interaction between the electron-deficient B and the TFSI- in the matrix promotes the anion reduction to form a stable anion-derived mosaic-like solid electrolyte interphase on the Li-metal anode. As a result, the AMPE exhibits a high ionic conductivity of 3.80x10-4 S cm-1 and effectively suppresses lithium dendrites, enabling an all-solid-state Li¦AMPE¦LiCoO2 cell to achieve a cycle life of 700 cycles at an operating voltage of 4.40 V. This design concept would inspire efforts to develop high-performance SPEs for high-specific-energy solid-state lithium metal batteries.']
Corrected; Inaccurate cathode | 549 | All-solid-state lithium-metal batteries | LFP (LiFePO4) | Lithium foil | Lithium Difluoro(oxalato)borate | LiDFOB | [Li+].[B-]1(OC(=O)C(=O)O1)(F)F | Poly(1,3-dioxane) (PDOL)-based with LiTFSI and LiDFOB | Polymer | 2024 | Unspecified | Universal Copolymerization of Crosslinked Polyether Electrolytes for All-Solid-State Lithium-Metal Batteries | Unspecified | 10.1002/advs.202405482 | ['Solid polymer electrolytes (SPEs) are pivotal in advancing the practical implementation of all-solid-state batteries. Poly(1,3-dioxane) (PDOL)-based electrolytes have attracted significant attention due to the pseudo-high conductivity achieved through sophisticated in situ polymerization methods; however, such PDOL-based electrolytes present challenges of crystallization over time and monomers residual during processing. In this study, integrating LiTFSI and LiDFOB as a universal copolymerization strategy for developing high-performance PDOL electrolytes with a wide range of epoxy crosslinkers is proposed. It is discovered that this approach leverages the protective effects of TFSI anions on the boron active center and catalyzes polymer chain growth via crosslinking. The homogenously crosslinked (benzene-centered) PDOL electrolyte exhibits remarkable thermo-mechanical stability (up to 100 degrees C), high ion migration number (tLi+ = 0.42), a wide electrochemical window (approximate to 5.0 V vs Li+/Li), and high ionic conductivity (4.5x10-4 S cm-1). Notably, the crosslinked PDOL electrolyte is in the all-solid-state with minimal monomer/oligomer residual, exhibiting no crystallization during relaxation, delivering a robust performance in all-solid-state lithium metal batteries. A universal copolymerization strategy of polyether electrolytes is reported using softer anions (TFSI-). This approach enables efficient in situ polymerization without monomers residual, yielding crosslinked polyether electrolytes with superior electrochemical physicochemical characteristics. image']
Checked | 553 | Magnesium metal battery | Chevrel-phase Mo6S8 | Magnesium metal | Tri(hexafluoroisopropyl) borate | B(HFIP)3 | B(OC(C(F)(F)F)C(F)(F)F)(OC(C(F)(F)F)C(F)(F)F)OC(C(F)(F)F)C(F)(F)F | Mg[B(HFIP)4]2/DME-MgI2 (formed in situ from B(HFIP)3 and I2 in DME solvent) | Liquid | 2024 | SEI | Iodine Boosted Fluoro-Organic Borate Electrolytes Enabling Fluent Ion-Conductive Solid Electrolyte Interphase for High-Performance Magnesium Metal Batteries | The SEI layer formed by the Mg[B(HFIP)4]2/DME-MgI2 electrolyte consists of MgF2 and MgI2 species, which facilitate fast and stable Mg plating/stripping, suppress side reactions, and reduce interface impedance. | 10.1002/anie.202417450 | ['Rechargeable magnesium batteries are regarded as a promising multi-valent battery system for low-cost and sustainable energy storage applications. Boron-based organic magnesium salts with terminal substituent fluorinated anions (Mg[B(ORF)4](2), R-F=fluorinated alkyl) have exhibited impressive electrochemical stability and oxidative stability. Nevertheless, their deployment is hindered by the complicated synthesis routes and the surface passivation of Mg metal anode. Herein, we report the design of an advanced electrolyte formulation comprised of tri(hexafluoroisopropyl) borate (B(HFIP)(3)) and iodine (I-2) in 1,2-dimethoxyethane (DME) solvent, which eventually convert into a Mg[B(HFIP)(4)](2)/DME-MgI2 electrolyte system upon interacting with Mg anode. The Mg anode reacts with I-2 and the electron-accepting B(HFIP)3, leading to the in situ formation of a solid-electrolyte interphase layer composed of MgF2 and MgI2 species that can facilitate fast and stable Mg plating/stripping. Compared with the pristine Mg[B(HFIP)4]2/DME electrolyte, the Mg[B(HFIP)(4)](2)/DME-MgI2 electrolyte exhibited superior electrochemical performance including an ultra-low overpotential (similar to 80 mV), high Coulombic efficiency and a long-cycling period over 1500 h. In result, the rechargeable magnesium batteries with Mg[B(HFIP)(4)](2)/DME-MgI2 electrolyte and Chevrel-phase Mo6S8 cathode show outstanding compatibility, rapid kinetics, and stable cyclability for over 1200 cycles, surpassing all previously reported boron-based electrolytes. This work introduces a promising halogen-enhancement strategy for boron-based Mg-ion electrolytes, with the overarching goal of establishing favorable solid-electrolyte interphases that are pivotal for the advancement and optimization of multi-valent secondary batteries.']
Corrected; Inaccurate cell type | 556 | Lithium metal half-cell | NCM811 | Lithium metal | 2-Isopropoxy-4,4,5,5-tetramethyl-1,3,2-dioxaborolane | ITD | C(C)(C)OB1OC(C(O1)(C)C)(C)C | 1 M LiClO4 in EC/EMC (3:7 by volume) with 2 vol% ITD | Liquid | 2024 | CEI | Dynamically constructing robust cathode-electrolyte-interphase on nickel-rich cathode by organic boron additive for high-performance lithium-ion batteries | ITD forms a dense and uniform CEI that reduces interface impedance, inhibits nickel dissolution, and has self-repairing ability, maintaining structural integrity and improving cycling stability. | 10.1016/j.cej.2024.151946 | ['Nickel-rich ternary cathode materials LiNi0.8Co0.1Mn0.1O2 (NCM811) have attracted broad attention due to their high voltage and high energy density for lithium-ion batteries. However, rapid capacity decay due to unstable particle surface inhibit the application. Artificial cathode electrolyte interface (CEI) is undoubtedly a more effective and simpler way to solve this issue. Here, stable and highly conductive in situ CEI is designed using a low-cost organic boron additive isopropoxy-4,4,5,5-tetramethyl-1,3,2-dioxaborolane (ITD). Higher occupied molecular orbital energy endows ITD ability to participate in forming CEI. ITD-contained CEI can reduce nickel dissolving, resulting in a lower self-discharge rate, which is benefit from the uniform and stable CEI on the NCM811 surface. As expected, ITD-based CEI can restrain NCM811crystal cracking in Li¦¦NCM811 half batteries, improving capacity retention from 29.4 % to 93.0 % after 200 cycles at 1C (1C = 200 mA g(-1)). It is worth mentioning that ITD-derived CEI is conducive to ion migration, which improve the rate capacity retention from 91.5 % to 95.5 %.']
Corrected; Inaccurate cell type; Missing CEI_SEI | 559 | Lithium metal cell | NCM811, LiFePO4 | Lithium metal | tris(pentafluorophenyl)borane (TPFPB) | TPFPB | B(C1=C(C(=C(C(=C1F)F)F)F)F)(C2=C(C(=C(C(=C2F)F)F)F)F)C3=C(C(=C(C(=C3F)F)F)F)F | PEO/LiTFSI with TPFPB additive | Solid-State | 2024 | SEI; CEI | Multifunctional Additive Enables a 5H PEO Solid Electrolyte for High-Performance Lithium Metal Batteries | Unspecified | 10.1021/acsami.4c02031 | ['The solid-state battery with a lithium metal anode is a promising candidate for next-generation batteries with improved energy density and safety. However, the current polymer electrolytes still cannot fulfill the demands of solid-state batteries. In this work, we propose a 5H poly(ethylene oxide) (PEO) electrolyte via introducing a multifunctional additive of tris(pentafluorophenyl)borane (TPFPB) for high-performance lithium metal batteries. The addition of TPFPB improves the ionic conductivity from 6.08 x 10(-5) to 1.54 x 10(-4) S cm(-1) via reducing the crystallinity of the PEO electrolyte and enhances the lithium-ion transference number from 0.19 to 0.53 via anion trapping due to its Lewis acid nature. Furthermore, the fluorine and boron segments from TPFPB can optimize the composition of the solid-electrolyte interphase and cathode-electrolyte interphase, providing a high electrochemical stability window over 4.6 V of the PEO electrolyte along with significantly improved interface stability. At last, TPFPB can ensure improved safety through a self-extinguishing effect. As a result, the 5H electrolyte enables the Li/Li symmetric cells to achieve a stable cycle over 2200 h at the current density of 0.2 mA cm(-2) with a capacity of 0.2 mA h cm(-2); the LiFePO4/Li full cells with a high LFP loading of 8 mg cm(-2) exhibits decay-free capacity of 140 mA h g(-1) (99% capacity retention) after 100 cycles; and the NCM811/Li cells exhibit a high capacity of 160 mA h g(-1) after 50 cycles at 0.5 C. This work presents an innovative approach to utilizing a 5H electrolyte for high-performance solid-state lithium batteries.']
Checked | 563 | Li metal battery | LFP (LiFePO4) | Lithium metal | Boron nitride nanofibers | BNNFs |  | PEO/LiTFSI with 1% BNNFs | Polymer | 2024 | Unspecified | Boron nitride nanofibers enhanced composite PEO-based solid-state polymer electrolytes for lithium metal batteries | Unspecified | 10.1016/j.cclet.2023.108797 | ['Polyethylene oxide (PEO)-based solid-state polymer electrolytes (SPEs) are limited by their poor cyclic stability and inferior ionic conductivity for applicating in high-safety, long-cycling and high-energy-density lithium metal batteries. Herein, porous boron nitride nanofibers (BNNFs) are filled into PEO-based SPE, which significantly suppresses Li dendrites growth and enhances the electrochemical performance of Li metal battery. BNNFs with high porosity have more active sites to connect with PEO, which can effectively reduce the crystallinity of the PEO matrix and enhance its ionic conductivity. Moreover, owing to the hardness and good stability of BNNFs, BNNFs/PEO/LiTFSI electrolyte exhibits a wider electrochemical window, better mechanical property and higher thermal stability compared with PEO/LiTFSI electrolyte. Consequently, the Li symmetric cell composed of 1% BNNFs/PEO/LiTFSI performs good cyclic stability ( > 1800 h), and the Li¦¦1% BNNFs/PEO/LiTFSI¦¦LFP full battery shows obviously improved performances in charge-discharge polarization voltage, discharge specific capacity, rate performance and cyclic stability than the Li¦¦PEO/LiTFSI¦¦LFP battery. (c) 2024 Published by Elsevier B.V. on behalf of Chinese Chemical Society and Institute of Materia Medica, Chinese Academy of Medical Sciences.']
Checked | 571 | Lithium/sodium metal batteries | LiFePO4 (LFP) and Na3V2(PO4)3 (NVP) | Lithium metal and sodium metal | Boron-containing cross-linker | BRC |  | 0.15 g PEO, 0.1 g BRC, and photoinitiator benzoin dimethyl ether (3 wt % of BRC content) were dissolved in 0.75 g of 1M LiClO4/NaClO4 in EC:DMC (1:1 vol %) | Polymer | 2023 | SEI | Anion-Immobilized Gel Polymer Electrolyte with a High Ion Transference Number for High-Performance Lithium/Sodium Metal Batteries | The boron atoms in B-GPE can complex with anions through Lewis acid-base interactions, reducing concentration polarization and promoting uniform deposition of metal cations, which stabilizes the anode/electrolyte interface and forms a stable SEI film. Additionally, the SEI is mainly composed of decomposed organic materials and a large amount of inorganic material, as confirmed by XPS analysis. | 10.1021/acsami.3c13883 | ['Due to their high energy density, lithium/sodium metal batteries (LMBs/SMBs) are expected to be the next generation of energy storage systems. However, the further application of alkali metal batteries based on liquid electrolytes is limited due to increasing safety concerns. Gel polymer electrolytes (GPEs), which combine the advantages of the high ionic conductivity of liquid electrolytes and excellent mechanical properties of solid polymer electrolytes, are considered to play an irreplaceable role in the realization of high-performance alkali metal batteries. In this work, a flexible boron-containing GPE (B-GPE) with a cross-linked polymer network structure is prepared by a UV-induced process. The as-prepared B-GPE exhibits good ionic conductivity and has an extremely high ion transference number due to the electron-withdrawing effect of the boron moiety and the facile electrolyte uptake ability of the ethylene oxide chain. Furthermore, a gentle electrode/electrolyte contact is designed by a one-step in situ polymerization method, which can enhance ion transport within the electrode and at the electrode/electrolyte interface due to the presence of a continuous polymer phase for ion conduction. Therefore, LMBs and SMBs containing B-GPE are able to effectively inhibit the growth of dendrites while exhibiting excellent cycling stability. These comprehensive results indicate that this novel B-GPE possesses potential applications for high-performance alkali metal batteries.']
Corrected; Inaccurate cell type; Missing CEI_SEI | 575 | Lithium metal cell | FeF3 | Lithium metal | Lithium Difluoro(oxalato)borate | LiDFOB | [Li+].[B-]1(OC(=O)C(=O)O1)(F)F | PEO/LiTFSI and PEO/LiDFOB bilayer polymer electrolyte | Polymer | 2023 | SEI; CEI | Boosting the Cycle Performance of Iron Trifluoride Based Solid State Batteries at Elevated Temperatures by Engineering the Cathode Solid Electrolyte Interface | Unspecified | 10.1002/smll.202307116 | ['Iron trifluoride (FeF3) is attracting tremendous interest due to its lower cost and the possibility to enable higher energy density in lithium-ion batteries. However, its cycle performance deteriorates rapidly in less than 50 cycles at elevated temperatures due to cracking of the unstable cathode solid electrolyte interface (CEI) followed by active materials dissolution in liquid electrolyte. Herein, by engineering the salt composition, the Fe3O4-type CEI with the doping of boron (B) atoms in a polymer electrolyte at 60 degrees C is successfully stabilized. The cycle life of the well-designed FeF3-based composite cathode exceeds an unprecedented 1000 cycles and utilizes up to 70% of its theoretical capacities. Advanced electron microscopy combined with density functional theory (DFT) calculations reveal that the B in lithium salt migrates into the cathode and promotes the formation of an elastic and mechanic robust boron-contained CEI (BOR-CEI) during cycling, by which the durability of the CEI to frequent cyclic large volume changes is significantly enhanced. To this end, the notorious active materials dissolution is largely prohibited, resulting in a superior cycle life. The results suggest that engineering the CEI such as tuning its composition is a viable approach to achieving FeF3 cathode-based batteries with enhanced performance. By doping the B atoms into the oxygen-rich cathode solid electrolyte interface (OR-CEI) to form a BOR-CEI, unprecedent cycle life of FeF3 exceeding 1000 cycles is achieved in the polymer electrolyte. The enhanced elasticity and mechanic strength of BOR-CEI is a response to this superior cycle performance.image']
Corrected; Missing CEI_SEI | 578 | Li-ion battery | LiNi0.5Mn1.5O4 (LNMO) | Graphite | Lithium metaborate | LBO | [Li+].[O-]B=O | 1M LiPF6 in EC:EMC (3:7 vol%) | Liquid | 2023 | SEI; CEI | Understanding the Role of Lithium Borate as the Surface Coating on High Voltage Single Crystal LiNi0.5Mn1.5O4 | Unspecified | 10.1002/adfm.202312091 | ['The high-voltage spinel lithium nickel manganese oxide (LNMO) with an operating voltage of 4.8 V is a promising cathode material for next-generation lithium-ion batteries (LIBs). However, LNMO/graphite (LNMO/Gr) full cells suffer capacity fading, which limits their practical applications. In this study, lithium metaborate (LBO) is applied on the LNMO surface to improve the full cell performance via a dry mixing method. The LBO-coated LNMO delivers much better cycling stability than the uncoated LNMO in full cells with a practical 3 mAh cm(-2) areal capacity. Different characterizations are performed to understand the coating effect to track the boron and its impact on the cathode, electrolyte, and anode. The LBO-coated LNMO owns a 5 nm cathode electrolyte interphase (CEI) with mitigated phase change after long-term cycling. The uncoated LNMO has negligible CEI with obvious phase change. However, no boron can be detected on the surface of the coated sample. Electrolyte and anode analyses indicate that the coating acts as an additive reservoir, gradually dissolves into the electrolyte, and generates BF4- species. As a result, Nickel/Manganese (Ni/Mn) dissolution from LNMO and the extensive generation of solid electrolyte interphase (SEI) on the anode side is mitigated, thus improving the full-cell cycling stability to a great extent.']
Corrected; Inaccurate cell type; Inaccurate anode | 581 | Lithium metal half-cell | LiFePO4 | Lithium metal | Lithium difluoro(oxalate)borate (LiDFOB) | LiDFOB | [Li+].[B-]1(OC(=O)C(=O)O1)(F)F | 1 M LiPF6 in dimethyl carbonate, ethylene carbonate, and ethyl methyl carbonate (1:1:1 in volume) with and without 1 vol% lithium difluoro(oxalate)borate (LiDFOB) | Liquid | 2024 | CEI | Lithium difluoro(oxalate)borate as an efficient and multifunctional additive for extended cycling life of LiFePO4 cathodes | Form a robust, dense, and conductive CEI on the LiFePO4 cathode, promoting a fluoride (F)- and boron (B)-rich CEI that enhances ion transport kinetics and suppresses electrolyte decomposition and structural damage. | 10.1007/s11581-024-05472-x | ['Reasonable design of cathode-electrolyte interface (CEI) with high electrochemical stability and high ionic conductivity is crucial for improving the electrochemical performance of cathode materials. Herein, lithium difluoro(oxalate)borate (LiDFOB) is used as an efficient electrolyte additive to form a robust, dense, and conductive CEI on LiFePO4 cathode, which significantly enhances the rate capability and cycling stability. Specifically, the introduction of LiDFOB promotes the formation of a fluoride (F)- and boron (B)-rich CEI, effectively enhancing ion transport kinetics. Simultaneously, the generated CEI exhibits excellent stability, efficiently suppressing the continuous decomposition of the electrolyte and structural damage of LiFePO4 cathode over prolonged cycling. Consequently, the LiFePO4 cathode with LiDFOB additive exhibits a highly reversible capacity of 133.4 mAh g(-1) at 0.5 C and an excellent capacity retention of 94.4% over 400 cycles, which is superior to LiFePO4 without additive (only 66.1% capacity retention). This work confirms the promising potential of LiDFOB as a multifunctional electrolyte additive and provides new insights for constructing high-performance CEI.']
Checked | 583 | Sodium-ion battery | Not found | Not found | Hexagonal boron nitride | h-BN |  | Poly(ethylene oxide) (PEO) with NaNO3 salt and hexagonal boron nitride (h-BN) flakes | Polymer | 2024 | Unspecified | Hexagonal Boron Nitride Modulates Crystallinity and Charge Mobility in Poly(ethylene oxide)-NaNO3 Electrolytes | Unspecified | 10.1021/acs.jpcc.3c06455 | ['Composite solid polymer electrolytes (CSPEs) for solid-state sodium (Na) batteries are attractive due to their high modulus, good mechanical properties, and overall safety relative to liquid electrolytes. Important CSPE properties, such as crystallinity and ionic conductivity, are closely tied to the physicochemical characteristics of the filler material. In this work, we investigate how 2D hexagonal boron nitride (2D h-BN) flakes influence polymer crystallinity and ionic conductivity in poly(ethylene oxide) (PEO)-based CSPEs for Na-ion conduction using NaNO3 as a model salt. Using X-ray diffraction (XRD), differential scanning calorimetry (DSC), and electrochemical impedance spectroscopy (EIS), we find that polymer crystallinity increases in the presence of the h-BN flakes, whereas the total ionic conductivity decreases relative to h-BN-free samples. Quantum mechanical DFT calculations reveal the ability of h-BN to bind with both ions of the dissociated salt, more strongly so with the Na+ cation, which has hitherto not been reported in the context of Na-based polymer electrolytes. The combined experimental and computational efforts in this work provide key physical insights into the importance of filler geometry and chemical characteristics (i.e., Lewis acidity and Lewis basicity) in the design of CSPEs for Na-ion conduction.']
Corrected; Incomplete electrolytes; Missing CEI_SEI | 584 | Li-fluoride battery | Cu2(OH)3F | Lithium metal | tris(pentafluorophenyl)borane (TPFPB) and 4-(4,4,5,5-tetramethyl-1,3,2-dioxaborolan-2-yl)pyridine (DiOB-Py) | TPFPB, DiOB-Py | B(C1=C(C(=C(C(=C1F)F)F)F)F)(C2=C(C(=C(C(=C2F)F)F)F)F)C3=C(C(=C(C(=C3F)F)F)F)F; CC1(OB(OC1(C)C)C1=CC=NC=C1)C | 1 M LiTFSI, 0.05 M tris(pentafluorophenyl) borane (TPFPB) and 0.5 M LiF dissolved in DME (denoted as LTLD); 1 M LiTFSI, 0.05 M 4-(4,4,5,5-tetramethyl-1,3,2-dioxaborolan-2-yl) pyridine (DiOB-Py) and 0.05 M CsF dissolved in DME (denoted as LDCD) | Liquid | 2023 | SEI; CEI | Enable reversible conversion reaction of copper fluoride batteries by hydroxyl solution and anion acceptor | Unspecified | 10.1016/j.ensm.2023.103073 | ['Metal fluorides as conversion-reaction cathodes are attracting more attentions due to their advantages of low cost, environmentally friendly and high energy density. Among CuF2 enables the high theoretical energy density (1874 Wh/kg) and conversion reaction potential (3.55 V vs. Li+/Li), but its poor reversibility is always criticized due to the dissolution of Cu species occurring in delithiation process. In response to this conundrum, here we propose a hydroxyl-rich copper fluoride (Cu2(OH)3F) as conversion cathode coupled with an electrolyte additive engineering to address the reversibility bottleneck. The presence of OH enables the effective suppression of Cu+ dissolution and imparts Cu2(OH)3F a phase-division conversion mechanism, resulting in the better reaction reversibility and kinetics. Combing with the electrolyte formulation based on boron-based anion acceptor with mild Lewis acidity, the dissociation and conversion of anions from Cu2(OH)3F lattices are promoted and hence the cycling performance is further upgraded, with a reversible capacity over 200 mA h/g after 50 cycles.']
Checked | 585 | Metallic lithium battery | LiFePO4 | Lithium metal | Boron nitride nanosheets | BN |  | PEO-LiTFSI with boron nitride nanosheets | Polymer | 2023 | Unspecified | Room-temperature solid-state metallic lithium batteries based on high-content boron nitride nanosheet-modified polymer electrolytes | Unspecified | 10.1016/j.apsusc.2023.158962 | ['Polyethylene oxide (PEO)-based solid-state electrolytes have great potential in the development of solid-state metallic lithium batteries. However, it is difficult to apply them in metallic lithium batteries at room tempera-ture because of the poor ionic conductivity and the lithium dendrite-induced safety problem. Herein, high-performance composite polymer electrolytes (CPEs) are developed by filling high-content boron nitride (BN) nanosheets with well dispersity in the PEO-LiTFSI matrices. Theoretical calculations and experimental charac-terizations reveal that the BN nanofillers with a strong Lewis acid property can capture TFSI- to release more free Li+, reduce the polymer crystallinity, and facilitate the generation of rich BN/PEO-LiTFSI fast-ion interfaces. Thus, the ionic conductivity and the Li+ transference number of the CPEs at room temperature greatly increase to 4 and 2 times those of the pristine electrolyte, respectively. Hence, the Li/CPE/Li batteries can operate steadily at 0.05 mA/cm2 (0.05 mAh/cm2) and 30 degrees C for 1200 h. Furthermore, the LiFePO4/CPE/Li batteries show higher initial capacity of 132 mAh/g and capacity retention of 84 % after 90 cycles at 0.3C and 30 degrees C than the pristine electrolyte-based batteries (29 %). This study provides a feasible case to prepare excellent-performance CPE films containing high nanofiller content for room-temperature solid-state metallic lithium batteries.']
Corrected: Missing CEI_SEI | 601 | Li-ion battery | NCM83 (LiNi0.83Co0.11Mn0.06O2) | Graphite (implied from context, but SiOx is also used; primary is SiOx for full cell), and Li mental | Lithium Difluoro(oxalato)borate | LiDFOB | [Li+].[B-]1(OC(=O)C(=O)O1)(F)F | 1 M LiDFOB in EC/DMC (3/7 by volume) with 5 wt% glycidyl POSS | Liquid | 2023 | SEI; CEI | Solvation structure reorganization and interface regulation of poly (glycidyl POSS)-based electrolyte for quasi-solid-state lithium-ion batteries | Unspecified | 10.1016/j.nanoen.2023.108892 | ['The interfacial stability and some unexpected side reactions in quasi-solid-state lithium-ion batteries (LIBs) impede the practical application of the in-situ crosslinked polymer electrolytes. Herein, a novel in-situ cross linked polymer electrolyte with eight-armed crosslinked supramolecular structure is constructed via cationic ring-opening polymerization of glycidyl polyhedral oligomeric silsesquioxane (POSS). The strong electrostatic and hydrogen bonding interactions of the POSS blocks with anions reorganize the solvation structure, and the overall oxidation resistance of anions can be also effectively enhanced benefiting from the relatively electron withdrawing effect of the POSS blocks. Simultaneously, a hierarchical cathode-electrolyte interphase with flexibility and oxidation resistance is constructed involving the boron difluoride radical-catalyzed cleavage of Si O-Si linkages in POSS frameworks. The poly (glycidyl POSS)-based electrolyte enables the Li¦¦NCM83 cell to possess a high capacity retention of 79.1 % after 500 cycles. Moreover, the SiOx¦¦NCM83 battery shows a capacity retention of 87.6 % after 200 cycles. These insights gained form this work opens up an avenue for the development and practical application of quasi-solid-state LIBs.']
Corrected; Inaccurate cell type; Missing CEI_SEI | 607 | Li metal battery | NCM811 | Lithium metal | Lithium bis(oxalate)borate | LiBOB | [Li+].[B-]12(OC(=O)C(=O)O1)OC(=O)C(=O)O2 | LiBOB in TEP and MFE blended solvents (BPF electrolyte) | Liquid | 2023 | SEI; CEI | Engineering A Boron-Rich Interphase with Nonflammable Electrolyte toward Stable Li¦¦NCM811 Cells Under Elevated Temperature | Unspecified | 10.1002/adma.202307220 | ['Despite the high energy of LiNi0.8Co0.1Mn0.1O2 (NCM811) cathode, it still suffers serious decay due to the continuous solvents decomposition and unstable cathode electrolyte interphase (CEI) layers, especially under high temperatures. The intense exothermic reaction between delithiated NCM811 and flammable electrolyte, on the other hand, pushes the batteries to their safety limit. Herein, these two issues are tackled via engineering the electrolytes, that is, utilizing salts with higher HOMO levels and nonflammable solvents with lower HOMO levels, to reduce the massive decomposition of solvents and improve battery safety under elevated temperatures. Consequently, a thin and boron-rich CEI is generated, which effectively inhibited the side reactions, thus improving the cycling stability and safety. Deviated from the highly concentrated electrolytes which heavily relies on the usage of massive salts, the electrolyte recipe can introduce a robust inorganic-rich CEI but use much less salt (i.e., dilute electrolyte), and thus, offer an encouraging alternative toward practical applications. As such, the NCM811 cathode exhibits a high-capacity retention of 81.2% after 950 cycles at 25 degrees C and 75% after 300 cycles at 55 degrees C. This work provides a universal electrolyte design strategy for designing stable and safe high-temperature electrolytes for the NCM811 cathode. The generation of boron-rich CEI is proposed by selecting salts and solvents with reasonable HOMO levels, which can stabilize the NCM811 at both RT and high temperature by suppressing the degradation of particles and decreasing the consumption of electrolytes. Besides, it improves the flame-retardancy to decrease the safety risk of NCM811¦¦Li battery.image']
Corrected; Inaccurate cell type | 608 | Li metal battery | LiFePO4 | Lithium metal | Tris(hexafluoroisopropyl) Borate | THFPB | B(OC(C(F)(F)F)C(F)(F)F)(OC(C(F)(F)F)C(F)(F)F)OC(C(F)(F)F)C(F)(F)F | 1 M LiTFSI and 2 wt% LiNO3 in DME/DOL (v/v 1:1) with THFPB additive | Liquid | 2023 | SEI | Acceleration of interfacial kinetics induced by regulation of Li plus desolvation process in lithium metal-based batteries | The THFPB additive results in the formation of a dense, smooth, and inorganic-rich SEI layer, which suppresses side reactions, reduces interface impedance, and accelerates lithium-ion transport, leading to improved electrochemical performance. | 10.1016/j.jpowsour.2023.233884 | ['Lithium (Li) metal anode is the most promising anode for next-generation high-energy-density batteries due to the high theoretical specific capacity and the lowest redox potential. However, the uncontrollable growth of lithium dendrite and infinite volume expansion limit the development of Li metal-based batteries (LMBs). Introducing functional additives into electrolytes is considered as one of the efficient and economical strategies to suppress the Li dendrite growth and relieve the volume effect. Nevertheless, single-functional electrolyte additives can hardly comprehensively enhance the electrochemical performance of LMBs. Herein, boron-based anion receptor Tris(hexafluoroisopropyl) Borate (THFPB) is introduced into the electrolyte to weaken the interaction between the solvent and lithium ions, which regulates the lithium-ion desolvation process and enhance Li+ migration, resulting in the formation of smooth, dense, and rich-inorganic solid electrolyte inter -phase (SEI) film. Strikingly, with 2 wt % THFPB additive, the Li¦¦Li cell shows an extremely long cycle life of 4200 h, and the Li¦¦Cu cell affords a high Coulombic efficiency (CE) of 99.87 %. The THFPB-modified electrolyte shows superior universality, which enhances the cycling and rate performance of the Li¦¦S and Li¦¦LiFePO4 cells. Generally, this work provides a new perspective on the selection of new functional additives to achieve a long cycling life Li metal battery with great performance.']
Corrected; Inaccurate cell type; Missing CEI_SEI | 610 | Li metal battery | LiNi0.9Co0.05Mn0.05O2 (NCM90) | Lithium metal | Trimethyl borate | TMB | B(OC)(OC)OC | 1 M LiPF6 in EC/DEC (3:7 by wt.) with 1 wt% TMB | Liquid | 2024 | SEI; CEI | Interface engineering strategy via electron-defect trimethyl borate additive toward 4.7 V ultrahigh-nickel LiNi0.9Co0.05Mn0.05O2 battery | Unspecified | 10.1016/j.jechem.2024.02.004 | ['The Li metal battery with ultrahigh-nickel cathode (LiNixM1_xO2, M = Mn, Co, and x >= 0.9) under highvoltage is regarded as one of the most promising approaches to fulfill the ambitious target of 400 Wh/kg. However, the practical application is impeded by the instability of electrode/electrolyte interface and Nirich cathode itself. Herein we proposed an electron-defect electrolyte additive trimethyl borate (TMB) which is paired with the commercial carbonate electrolyte to construct highly conductive fluorineand boron-rich cathode electrolyte interface (CEI) on LiNi0.9Co0.05Mn0.05O2 (NCM90) surface and solid electrolyte interphase (SEI) on lithium metal surface. The modified CEI effectively mitigates the structural transformation from layered to disordered rock-salt phase, and consequently alleviate the dissolution of transition metal ions (TMs) and its cross-talk effect, while the enhanced SEI enables stable lithium plating/striping and thus demonstrated good compatibility between electrolyte and lithium metal anode. As a result, the common electrolyte with 1 wt% TMB enables 4.7 V NCM90/Li cell cycle stably over 100 cycles with 70% capacity retention. This work highlights the significance of the electron-defect boron compounds for designing desirable interfacial chemistries to achieve high performance NCM90/Li battery under high voltage operation. (c) 2024 Science Press and Dalian Institute of Chemical Physics, Chinese Academy of Sciences. Published by ELSEVIER B.V. and Science Press. All rights reserved.']
Corrected; No SMILES in PubChem | 626 | Li/CFx primary batteries | Fluorinated carbon (CFx, x≈1) | Lithium foil | Pyrazine di-boron trifluoride, Pyridine boron trifluoride, 3,5-Lutidine boron trifluoride, Triazine tri-boron trifluoride | PRZ, PBF, LUTID, TRIZIN | F[B-](F)(F)[N+]1=CC=[N+]([B-](F)(F)F)C=C1; B(F)(F)F.N1=CC=CC=C1; CC1=C(C)C=NC=C1.FB(F)F; F[B-](F)(F)[N+]1=C[N+]([B-](F)(F)F)=C[N+]([B-](F)(F)F)=C1 | 1 M LiBF4 in propylene carbonate (PC)/1,2-dimethoxyethane (DME) (1:1, v:v) with additives | Liquid | 2023 | Unspecified | BF3-based Electrolyte Additives Promote Electrochemical Reactions to Boost the Energy Density of Li/CFx Primary Batteries | Unspecified | 10.1016/j.electacta.2023.143311 | ['Lithium/fluorinated carbon (Li/CFx) batteries have attracted wide attention due to their high theoretical energy density. However, the reaction product of LiF is an insulator in their discharge process, which seriously hinders the Li+ migration, leading to the inferior capacity of CFx (x approximate to 1) cathodes. Herein, a low-cost and facile electrolyte additive containing the BF3 functional group has been proposed to effectively alleviate the voltage lag phenomenon and improve the energy density of Li/CFx batteries. In particular, the discharge voltage platform and energy density of CFx are significantly increased to 2.62 V (vs 2.51 V in the electrolyte without additives) and 2018 Wh Kg- 1 (vs 1863 Wh Kg-1 in the electrolyte without additives) when the electrolyte contains 1 wt % pyrazine di-boron trifluoride (PRZ), respectively. This significant improvement can be attributed to the BF3based additives effectively dissolving the insulation discharge product LiF, thereby increasing the Li+ migration rate and allowing more CFx to participate in the reaction and release capacity. This work provides a low-cost additive method to maintain high energy density for Li/CFx batteries, which has great potential for practical applications.']
Corrected; Inaccurate cell type; Missing CEI_SEI | 631 | Li metal battery | NCM622 | Lithium metal | Lithium Difluoro(oxalato)borate | LiDFOB | [Li+].[B-]1(OC(=O)C(=O)O1)(F)F | PVDF/LiDFOB/SN polymer electrolyte infiltrated into cellulose/B2O3 membrane | Polymer | 2023 | SEI; CEI | Inorganic-Rich Interphase Induced by Boric Oxide Solid Acid toward Long Cyclic Solid-State Lithium-Metal Batteries | Unspecified | 10.1002/adfm.202307677 | ['Solid-state electrolytes paired with lithium-metal anodes is considered a next-generation energy storage technology. However, the slow ionic transportation of the solid-state electrolyte and the instability against the lithium-metal anode impede their practical application. Here a cellulose separator modified with highly uniform boric oxide solid acid, contributing to a high transference number (0.75) and good ionic conductivity of 0.52 mS cm-1 due to the strengthened binding of the salt anions with this solid acid, is reported. Moreover, the boron ions with occupied interstitial sites can release free electrons to regulate the electrochemical dynamics of the electrolyte, in situ inducing the formation of Li2CO3/LiF-rich heterostructured solid electrolyte interphase layer. The cellulose/B2O3-based composite electrolyte paired with LiNi0.6Co0.2Mn0.2O2 (NCM622) cathode and Li-metal anode displays a specific capacity of 155 mAh g-1 with a capacity retention of 92% in 200 cycles. Additionally, this electrolyte paired with high-mass-loading NCM622 cathode (10 mg cm-2) in a pouch cell can be stably operated for 50 cycles with a capacity retention of over 90%. Boron ions with occupied interstitial sites can release free electrons, which enhance the electrochemical dynamics of electrolyte to get an in situ formation of Li2CO3/LiF-rich heterostructured solid electrolyte interphase layer. Boric oxide with high acidity is supposed to bind with anions in the electrolyte, tuning the dissociation of lithium salt to improve the lithium-ion transport.image']
Checked | 632 | Li metal battery | LiFePO4 (LFP) | Cu@Li | 3-(trifluoromethyl) phenylboronic acid | FBA | FC(C=1C=C(C=CC1)B(O)O)(F)F | 1.0 M LiTFSI in DOL/DME (1:1 by volume) with 1.0 wt% LiNO3 and 1.0 wt% FBA | Liquid | 2023 | SEI | Dendrite-free lithium deposition enabled by interfacial regulation via dipole-dipole interaction in anode-free lithium metal batteries | The FBA additive promotes the formation of a stable SEI enriched with inorganic species like LiF and Li3N, which has high mechanical strength, high Li+ ion conductivity, and electronic insulation, effectively suppressing side reactions and reducing interface impedance. | 10.1016/j.ensm.2023.102959 | ['The structure and composition of solid electrolyte interphase (SEI) on lithium (Li) electrode surface dictate Li plating/stripping behavior in Li metal batteries (LMBs), which is determined by the solvation structure of Li+ ion in the electrolyte. Herein, it is found that the dipole-dipole interaction between the electron-deficient boron (B) site in 3-(trifluoromethyl) phenylboronic acid (FBA) molecule and the TFSI- anion is capable of reducing the reduction stability of the TFSI- anion, and meanwhile promoting the participation of abundant TFSI- anions in the solvation sheath of Li+ ion in the electrolyte. Moreover, as an anion receptor, the FBA molecule with strong anionic affinity effectively enhances the contribution of NO3- anions in forming the SEI. Therefore, a favorable interphase enriched with LiF and Li3N is successfully constructed on the surface of Li electrode, which presents high mechanical strength, high Li+ ion conductivity and electronic insulation. As a result, Li plating/stripping reversibility can extend to over 1200 h with a low polarization potential of 42 mV in this anion receptor modified electrolyte. And the as-assembled anode-free Cu¦¦LFP full cells can deliver excellent capacity retention of above 73.6% after 180 cycle.']
Checked; No SMILES in PubChem | 635 | All-solid-state lithium metal battery | LiNi0.8Co0.15Al0.05O2 (NCA) | Lithium metal | Hexagonal boron nitride | NhBN |  | P(VDF-HFP)/LiTFSI/[EMIM][TFSI]/NhBN = 1:0.4:2.5:x (x=0,0.3,0.4,0.5,0.6) in methylethylketone solvent | Polymer | 2023 | Unspecified | Hexagonal BN-Mediated Highly Improved Li Transfer Kinetics for High-Performance All-Solid-State Lithium Metal Batteries | Unspecified | 10.1021/acsaem.3c01784 | ['All-solid-state lithium metal batteries based on solid polymer electrolytes (SPEs) have long aroused the curiosity of scientists and engineers worldwide due to their superior electrochemical stability, security, and easy manufacturing into any required flexible film forms. However, developing and improving efficient SPEs with high Li-ion transference number and excellent mechanical strength still remains a challenging issue to enhance the high rate performance and stability by suppressing Li dendrite growth. In this study, on the basis of the Lewis acid-base theory, a homodispersed and self-standing SPE is designed and developed by introducing nanostructured hexagonal boron nitride as an efficient polymer matrix support using a facile straightforward loading approach on hydrophilic SiO2. The optimized SPE sample exhibits a high ionic conductivity of 0.916 mS cm(-1) at 25 degrees C, an improved Li-ion transference number of 0.641, and a good electrochemical stability (>5 V versus Li/Li+), as well as superior thermal stability and an improved mechanical modulus (16.8 MPa). Moreover, the Li¦BN-50¦Li symmetric cell exhibits highly reversible Li plating/stripping behavior characteristics over 700 h with a low overpotential of 20 mV at 0.1 mA cm(-2), indicating excellent Li dendrite inhibition ability. Furthermore, it is also demonstrated that the Li¦BN-50¦Ni0.8Co0.15Al0.05O2 cell delivers a high discharge capacity of 155.7 mA h g(-1) at 0.2 C and retains 82.2% of its initial specific capacity after 300 cycles.']
Corrected; Incomplete electrolytes; No SMILES in PubChem | 638 | Li-ion battery | Not found | Not found | Tris(2-methoxyethyl) borane, Tris(2-methoxyethyl) borane fluorinated analog, Tris(pentafluorophenyl) borane | TME, TMF, TPF | COCCB(CCOC)CCOC; FC(C(F)(F)OC(F)(F)F)(F)OB(OC(F)(F)C(F)(F)OC(F)(F)F)OC(F)(F)C(F)(F)OC(F)(F)F; FC1=C(C(=C(C(=C1B(C1=C(C(=C(C(=C1F)F)F)F)F)C1=C(C(=C(C(=C1F)F)F)F)F)F)F)F)F | 572EC/LiPF6, 190EC/149PC/151DMC, EC/LiPF6/TMF, EC/PC/DMC (1:1:1 (v/v/v))/LiPF6/TMF, EC/LiPF6/TPF, EC/PC/DMC (1:1:1 (v/v/v))/LiPF6/TPF | Liquid | 2023 | SEI | Boron based podand molecule as an anion receptor additive in Li-ion battery electrolytes: A combined density functional theory and molecular dynamics study | The addition of a small amount of anion receptor additive in electrolyte facilitates the formation of a solid electrolyte interphase (SEI), which improves the retention capacity of the LIB. Specifically, TMF and TPF additives reduce ion-pair formation and enhance Li+ diffusion, contributing to SEI chemistry by suppressing side reactions and reducing interface impedance, though detailed SEI chemistry is still under investigation. | 10.1016/j.molliq.2023.122236 | ['This article explores the potential of boron based molecules as electrolyte additives in lithium ion batteries (LIBs) to increase conductivity and solid electrolyte interface formation. Specifically, a new class of B-based podand molecule is introduced as an anion receptor additive in LIB electrolytes. The efficacy of this novel additive is studied using Density functional theory (DFT) and atomistic molecular dynamics (MD) simulation, and its performance is compared to a commonly used B-based additive, TPF, in different solvent environments. Results show that the designed additive is more efficient in binding PF6- ion, promoting the diffusion of Li+ and lowering viscosity under various conditions. Some calculated properties are validated with existing experimental data. This research holds promise for the development of more efficient and effective energy storage solutions.']
Corrected; Inaccurate cell type; Incomplete electrolytes | 640 | Lithium metal battery | LiFePO4 | Lithium metal | Lithium bis(oxalate) borate | LiBOB | [Li+].[B-]12(OC(=O)C(=O)O1)OC(=O)C(=O)O2 | a boron-rich hexagonal structured all-solid-state polymer electrolyte (BSPE+10% LiBOB) was composed of PEO, tetraethylene glycol dimethyl ether (TEGDME), three-branched boron-rich cross-linker (BC), LiTFSI salt, and LiBOB additive. | Polymer | 2023 | SEI | Synergetic Control of Li+ Transport Ability and Solid Electrolyte Interphase by Boron-Rich Hexagonal Skeleton Structured All-Solid-State Polymer Electrolyte | The boron-containing additive LiBOB promotes the formation of a stable and highly conductive SEI layer by weakening the interaction between the boron-rich polymer and TFSI⁻ anions, leading to increased decomposition of TFSI⁻ and higher amounts of LiF and Li₃N in the SEI, which suppresses side reactions and reduces interface impedance. | 10.1002/eem2.12648 | ['High Li+ transference number electrolytes have long been understood to provide attractive candidates for realizing uniform deposition of Li+. However, such electrolytes with immobilized anions would result in incomplete solid electrolyte interphase (SEI) formation on the Li anode because it suffers from the absence of appropriate inorganic components entirely derived from anions decomposition. Herein, a boron-rich hexagonal polymer structured all-solid-state polymer electrolyte (BSPE+10% LiBOB) with regulated intermolecular interaction is proposed to trade off a high Li+ transference number against stable SEI properties. The Li+ transference number of the as-prepared electrolyte is increased from 0.23 to 0.83 owing to the boron-rich cross-linker (BC) addition. More intriguingly, for the first time, the experiments combined with theoretical calculation results reveal that BOB- anions have stronger interaction with B atoms in polymer chain than TFSI-, which significantly induce the TFSI- decomposition and consequently increase the amount of LiF and Li3N in the SEI layer. Eventually, a LiFePO4¦BSPE+10% LiBOB¦Li cell retains 96.7% after 400 cycles while the cell without BC-resisted electrolyte only retains 40.8%. BSPE+10% LiBOB also facilitates stable electrochemical cycling of solid-state Li-S cells. This study blazes a new trail in controlling the Li+ transport ability and SEI properties, synergistically.']
Corrected; Inaccurate cell type | 644 | All-solid-state lithium metal batteries | LiFePO4 | Lithium metal | Boron nitride | BN |  | PEO/PVDF/LiTFSI with g-C3N4 and BN additives | Polymer | 2023 | SEI | Hybrid Poly(Ethylene Oxide)-Based composite polymer electrolyte for high-performance all-solid-state lithium batteries | The addition of BN and g-C3N4 promotes the formation of LiF from LiTFSI decomposition, which is favorable for constructing a stable solid electrolyte interphase (SEI), suppressing side reactions and reducing interface impedance, as indicated by improved cycling stability and reduced dendrite growth. | 10.1016/j.ceramint.2023.05.195 | ['Composite solid-state electrolytes (CSSEs) using solid-state lithium metal batteries (SSLMBs) are widely used as one among the primary technological paths aimed towards chemically necessary safety with acceptable energy density. Nevertheless, the unchecked growth of lithium dendrites and the sluggish transport of lithium ions impede the development of SSLMBs based on CSSEs. Herein, the simultaneous introduction of multilayer g-C3N4 and exceptionally thermally stable boron nitride (BN) into the PVDF/PEO system is presented. Benefitting from the unique trait and synergistic effect of g-C3N4 and BN in the synthesized CSSEs (g-C3N4/BN/PVDF/PEO-LiTFSI), the prepared CSSEs yield excellent Li+ transfer number (0.75), surprising thermal stability (shrinkage of only 14.13% after heated at 130 degrees C for 4 h), and high electrochemical stability window over 4.73 V vs. Li/Li+, which are much higher than those reported in the current literature PEO-based CSSEs. Moreover, the Li¦¦CSSEs¦¦ LiFePO4 cell applying the CSSEs attained outstanding cycling stability (capacity retention rate of 85% after 350 cycles) and excellent rate performance (58.6 mAh g- 1 at 5C). This study offers a simple, promising application, robust, and scalable manufacturing strategy to develop a dual role for stable and safe polymer-based all -solid-state lithium batteries.']
Corrected; Inaccurate cell type | 651 | All-solid-state lithium-metal batteries | LFP or NCM622 | Lithium metal | Boron Nitride Nanosheets (BNNSs) | BNNSs |  | PEO-based composite polymer electrolyte with LiTFSI and x (3, 5)% BNNSs or h-BN fillers | Polymer | 2023 | Unspecified | Highly dispersed and functionalized boron nitride nanosheets contribute to ultra-stable long-life all-solid-state batteries | Unspecified | 10.1039/d3ta01252b | ['Composite polymer electrolytes (CPEs) are considered the most promising all-solid-state battery (ASSB) electrolytes. However, they are limited by their low ionic conductivity and poor stability with Li metal. Herein, highly dispersed and surface-functionalized active boron nitride nanosheets (BNNSs) were prepared using the boric acid assisted ball milling method, and only a small amount of addition (3%) could significantly improve the physical and electrochemical properties of CPEs. The uniform dispersion of BNNSs forms fast lithium-ion transport pathways, significantly improving the ionic conductivity (6.7 x 10(-6) S cm(-1) at 30 degrees C, 2.77 x 10(-4) S cm(-1) at 50 degrees C). The excellent thermal conductivity of BNNSs avoids the space-charge region accumulation caused by the agglomeration of inorganic fillers, weakens the growth of lithium dendrites, enhances the interface stability, and optimizes the thermal management of the batteries. In addition, improving mechanical properties reduces the risk of short circuits and extends the service life. The LFP/CPE-BNNS/Li battery was optimized by systematically increasing Li+ diffusion, widening the electrochemical stability window, and enhancing interface stability and delivers excellent rate performance (88.7 mA h g(-1) at a rate of 2.0C) and perfect cycle stability (160.1 mA h g(-1) after 200 cycles at 0.5C and 60 degrees C with a capacity degradation rate of 0.009% per cycle). Therefore, the CPE-BNNSs created by us would open a new avenue to improve the performance of ASSBs.']
Corrected; Inaccurate cell type; Inaccurate anode | 653 | Sodium mental battery | Na3V2(PO4)3 (NVP) | Sodium metal | tris(pentafluorophenyl)borane | TPFPB | B(C1=C(C(=C(C(=C1F)F)F)F)F)(C2=C(C(=C(C(=C2F)F)F)F)F)C3=C(C(=C(C(=C3F)F)F)F)F | 1 m NaClO4 in EC/DME (vol. 1:1) with 3 wt.% TPFPB | Liquid | 2023 | CEI | Anion Receptor Weakens ClO4- Solvation for High-Temperature Sodium-Ion Batteries | The anion receptor TPFPB preferentially oxidizes to promote the formation of a robust NaF-rich CEI layer, which is uniform and compact, preventing excessive electrolyte decomposition and improving interfacial stability. | 10.1002/adfm.202302281 | ['Sodium-ion batteries (SIBs) with wide operating temperature are regarded as promising candidates for large-scale energy storage systems. However, SIBs operating under elevated temperature aggravate the electrolyte decomposition with unstable cathode-electrolyte interphase (CEI), causing a rapid capacity degradation. Herein, anion receptor tris(pentafluorophenyl)borane (TPFPB) is selected as electrolyte additive to construct robust NaF-rich CEI. The strong interactions between anion and TPFPB via the electron-deficient boron atoms weaken ClO4- solvation and promote the coordination capability between solvents and Na+ cations, demonstrating greatly improved oxidative stability. Na3V2(PO4)(3) cathode in TPFPB-containing electrolyte delivers long-term stability with a capacity retention of 86.9% after 100 cycles at a high cut-off voltage of 4.2 V (vs. Na+/Na) and a high temperature of 60 degrees C. Besides, TPFPB also works well with enhanced performance over a temperature range from -30 to 60 degrees C. This study proposes a prospective method by manipulating the solvation chemistry for constructing high-temperature rechargeable SIBs.']
Corrected; Inaccurate cell type; Incomplete additives | 657 | Lithium metal battery | LiCoO2 (LCO) | Lithium metal | 5,5-Dimethyl-2-phenyl-1,3,2-dioxaborinane, 1-(5,5-Dimethyl-1,3,2-dioxaborinan-2-yl)-2-fluorobenzene, 2-(2-cyanophenyl)-5,5-dimethyl-1,3,2-dioxaborinane, ethyl 2-(5, 5-dimethyl-1,3,2-dioxaborinan-2-yl)benzoate, 2-(5,5-dimethyl-1, 3, 2-dioxaborinan-2-yl)-benzaldehyde, 2-(5,5-dimethyl-1,3,2-dioxaborinan-2-yl)-3-methoxybenzonitrile | DPD, DPD-F, DPD-CN, DPD-COOCH2CH3, DPD-CHO, DPD-CN-OCH3 | CC1(COB(OC1)C1=CC=CC=C1)C; CC1(COB(OC1)C1=C(C=CC=C1)F)C; C(#N)C1=C(C=CC=C1)B1OCC(CO1)(C)C; CC1(COB(OC1)C1=C(C(=O)OCC)C=CC=C1)C; CC1(COB(OC1)C1=C(C=O)C=CC=C1)C; CC1(COB(OC1)C1=C(C#N)C=CC=C1OC)C | 1M LiPF6 in EC/EMC/DEC (commercial carbonate electrolyte) | Liquid | 2023 | CEI | High-Voltage and High-Temperature LiCoO2 Operation via the Electrolyte Additive of Electron-Defect Boron Compounds | The DPD-F-interphase constructed by compounds of DPD scaffold is more stable and compact than traditional electrolyte, forming a unique CEI with polymer in the upper layer and LiF in the lower layer that effectively inhibits dissolution of harmful Co ions and mitigates oxidation decomposition of electrolyte. | 10.1021/acsenergylett.3c00324 | ['Commercial LIBs have the problem of instability interface of electrolyte/cathode at high voltage and high temperature. This work reports a novel series of electron-defect boron compounds to construct stable interfaces of LCO/electrolyte. The results of theoretical calculation indicate that compounds of DPD scaffold can win in the competitive oxidation decomposition for interface regulation. F-rich and B-rich interface is designed by modifying the functional group of DPD scaffold. This strategy of in situ interface design successfully suppresses the dissolution of harmful transition metal ions and the nucleophilic reaction between electrolyte and cathode. Li/ LCO cell can remain stable at high voltage (4.5 V) and high temperature (70 degrees C) in commercial carbonate electrolyte after DPD-F interphase formation. Meanwhile, faster Li+ extraction and insertion kinetics of DPD-F-interface make the Li/LCO cell stable at 4.6 V. Spectral characterizations and theoretical calculations uncover the secret of the forming process of this DPD-F-interface.']
Corrected; Inaccurate cell type; Incomplete electrolytes | 665 | Li battery | LiMn2O4 | Lithium metal | hydroxyl-functionalized boron nanosheets | OH-B nanosheets |  | PEO-LiTFSI with 10 wt% hydroxyl-functionalized boron nanosheets as additive | Polymer | 2022 | Unspecified | Scalable synthesis of hydroxyl-functionalized boron nanosheets for high ion-conductive solid-state electrolyte applications | Unspecified | 10.1039/d2cc00690a | ['A hydroxyl-functionalized boron nanosheet is developed as the filler material for the solid-state electrolyte (SSE) of lithium batteries. The nanosheet exhibits good oxidation resistance and thermal stability. Its composite SSE shows high ionic conductivity, and the resulting batteries present much enhanced capacities, rate capability and cycling performance, proving the electrochemical advances of the boron nanosheet.']
Corrected; Inaccurate cell type; | 668 | Lithium metal battery | LiNi0.8Co0.15Al0.05O2 (NCA) | Lithium foil | Tris(trimethylsilyl) borate | TMSB | B(O[Si](C)(C)C)(O[Si](C)(C)C)O[Si](C)(C)C | 1 mol L⁻1 LiPF6 in EC/EMC/DMC (1:1:1 by vol.) with 1% TMSB (weight) | Liquid | 2022 | CEI | Improved interfacial properties of LiNi0.8Co0.15Al0.05O2 cathode by tris (trimethylsilyl) borate as an electrolyte additive to inhibit HF formation | The oxidative decomposition products of TMSB are involved in the formation of cathode electrolyte interface film, forming a stable CEI film that effectively suppresses side reactions between the NCA and the electrolyte. | 10.1016/j.electacta.2022.140958 | ['Tris(trimethylsilyl)borate (TMSB) is selected as an electrolyte additive in Li/LiNi0.8Co0.15Al0.05O2 cell due to its low oxidation potential. Its positive effect on improving the performances of the cells is analyzed by nuclear magnetic resonance, X-ray diffraction, X-ray photoelectron spectroscopy, inductively coupled plasma. The results show that the oxidative decomposition products of TMSB are involved in the formation of cathode electrolyte interface film. The trimethylsilyl group can react with HF to form trimethylsilyl fluoride and dimethyldi-fluorosilane, which reduces transition metal leaching through HF on LiNi0.8Co0.15Al0.05O2 (NCA) cathode. Meanwhile, a thinner interfacial film with a lower LiF content is formed, which contributes to the structural stability of NCA and inhibits the decomposition of the electrolyte. As a result, the NCA cathode in the electrolyte containing 1% TMSB shows higher cycling stability and rate performance, and has a lower impedance. Even at 1 C after 200 cycles, it still provides capacity retention with 86.0% compared to 67.2% for the cathode in baseline electrolyte. This work could provide an idea for the use of silicon-boron compounds as electrolyte additive to improve the electrochemical performances of ternary cathodes.']
Checked; No SMILES in PubChem | 671 | All-solid-state lithium-based batteries | LiFePO4 (LFP) | Li metal | hexagonal-BN | h-BN |  | PVDF-HFP/LALZO/h-BN 10% hybrid solid electrolyte membrane with LiTFSI salt | Solid-State | 2022 | Unspecified | High-performance free-standing hybrid solid electrolyte membrane combined with Li6.28Al0.24La3Zr2O12 and hexagonal-BN for all-solid-state lithium-based batteries | Unspecified | 10.1016/j.cej.2022.137035 | ['Hybrid solid electrolytes (HSEs) have received intensive attentions for all-solid-state lithium-based batteries (ASSBs) because of their high ionic conductivity, high mechanical strength, improved electrochemical stability, and effective lithium dendrite suppression capability. In this study, free-standing HSE membranes were fabricated using a poly(vinylidene fluoride-co-hexafluoropropylene) (PVDF-HFP) matrix and Li6.28Al0.24La3Zr2O12 (LALZO)/hexagonal-BN (h-BN) composite ceramic fillers with different amounts of h-BN. The optimal proportion of h-BN (10 wt%) in the HSE membrane reduces the crystallinity of PVDF-HFP matrix, increases the proportion of the electroactive beta phase, and enhances the mechanical strength of the HSE membrane. Furthermore, the PVDFHFP/LALZO/h-BN 10% HSE membrane exhibited improved electrochemical properties, for example, a lithium ion transference number of 0.63 at 55 C, ionic conductivity of 1.1 x 10(-4) S cm(-1) at 25 C, electrochemical stability window of-5.0 V vs. Li/Li+, and effective lithium dendrite suppression capability. The ASSB consisting of a LiFePO4 cathode, PVDF-HFP/LALZO/h-BN 10% HSE, and Li metal anode delivered improved battery performance with an average capacity of 131 mAh g(-1) at 0.2C, > 99% coulombic efficiency, and a capacity retention of 92% after 100 cycles.']
Checked; No SMILES in PubChem | 672 | Li-ion battery | LiFePO4 and LiNi0.8Co0.1Mn0.1O2 (NCM811) | Lithium metal | Boron nitride nanosheets | BNNs |  | BNNs-MPS-PEGDA (BNP) with LiTFSI salt |  | 2021 | SEI | Coupling two-dimensional fillers with polymer chains in solid polymer electrolyte for room-temperature dendrite-free lithium-metal batteries | A stable Solid Electrolyte Interface (SEI) layer (Li x SiO y) is formed on the surface of the lithium metal after cycling, which is helpful for the long cycle of the battery. | 10.1016/j.ensm.2021.09.019 | ['The urgent demand for high security and high energy density all-solid-state batteries has generated a strong interest in polyethylene oxide (PEO)-based solid polymer electrolyte (SPE). However, devising a SPE with a high ionic conductivity without sacrificing mechanical properties remains a critical challenge. Herein, an interpenetrating polymer network electrolyte is designed by chemical grafting coupling, where 2D boron nitride nanosheets and poly(ethylene glycol)diacrylate were coupled by a silane coupling agent. A considerable intensification of mechanical strength has been achieved for the SPE via the graft-coupling strategy, and the interpenetrating network with BNNs leads to the generation of amorphous regions for fast Li-ion immigration. The electrolyte integrates high mechanical strength with enhanced room-temperature ionic conductivity, enabling a long-cycle stability dendrite-free Li parallel to Li symmetrical cell, and prominent cyclic performance is demonstrated in full cells at room temperature. Our approach provides a broader promise for the practical applications of solid-state batteries.']
Corrected; Inaccurate cell type; Inaccurate anode; Incomplete electrolytes | 677 | Lithium metal battery | LiCoO2 | Lithium metal | tris(2-cyanoethyl) borate | TCEB | B(OCCC#N)(OCCC#N)OCCC#N | 1.0 M LiPF6 in EC/EMC/DEC (1:1:1 v/v) with 1, 2, 3% TCEB | Liquid | 2021 | CEI | Enhancing the Electrochemical Performance of a High-Voltage LiCoO2 Cathode with a Bifunctional Electrolyte Additive | The TCEB additive forms a uniform and stable cathode electrolyte interphase (CEI) film through preferential decomposition, which stabilizes the cathode/electrolyte interface and inhibits electrolyte decomposition, leading to enhanced cycling performance. | 10.1021/acsaem.1c02593 | ['Increasing the cutoff charge voltage is a promising strategy to enhance the actual discharge capacity of a LiCoO2 cathode. However, the oxidative decomposition of a carbonate electrolyte and the structural destruction of the cathode are intensified under a high operating voltage of 4.5 V, resulting in the poor cycling stability of a LiCoO2-based battery. Herein, a (TCEB), is proposed to improve the cyclability of LiCoO2 parallel to Li cells at elevated voltages. Due to the synergistic effect of boron- oxygen bonds (-B-O-) and nitrile groups (-C N), the TCEB additive can be preferentially decomposed on the surface of the LiCoO2 cathode, which generates a uniform and stable cathode electrolyte interphase (CEI) film to stabilize the cathode/electrolyte interface. As a result, a LiCoO2 parallel to Li battery using a TCEB-containing electrolyte shows excellent cycling performance with a capacity retention of 78.2% after 200 cycles at 1C and 4.5 V. In contrast, a battery cycled in a base electrolyte experiences a rapid capacity decay with a relatively low capacity retention of 40.4% at the same conditions. This work sheds light on an effective strategy for attaining stable cycling of the LiCoO2 cathode at high voltages via interfacial modification using an electrolyte additive, achieving high-energy-density lithium-ion batteries.']
Corrected; Inaccurate anode | 679 | Li-Se battery | HPCNs@Se (Selenium infiltrated into hierarchically porous carbon spheres) | Lithium foil | Tris(trimethylsilyl) borate | TMSB | B(O[Si](C)(C)C)(O[Si](C)(C)C)O[Si](C)(C)C | 1.0 M LiPF6 in ethylene carbonate (EC) and dimethyl carbonate (DMC) solution (volume ratio 1:1) with 1 wt% tris(trimethylsilyl) borate (TMSB) additive | Liquid | 2021 | CEI | Tris(trimethylsilyl) borate as electrolyte additive alleviating cathode electrolyte interphase for enhanced lithium-selenium battery | The TMSB additive promotes the formation of a stable and thin CEI film by adsorbing F- and PFx- to form polyanionic groups, which suppresses the formation of insulating LiF, enhances conductivity, and reduces interface impedance. | 10.1016/j.electacta.2021.139042 | ['Lithium-selenium (Li-Se) batteries have attracted increasing attentions in recent years because of their high energy density and theoretical capacity. One of the keys that influences the cycle stability of Se cathode is the formation of a stable cathode electrolyte interphase (CEI) film between the cathode material and electrolyte. In this work, we report utilizing tris(trimethylsilyl) borate (TMSB) as electrolyte additive to promote the formation of stable CEI film for enhanced Li-Se battery. The TMSB containing electron-deficient boron atoms easily adsorb electron-rich F(- )and PFx- to form polyanionic groups, which suppress the formation of insulating LiF in the CEI film, promoting the conductivity and stability of the cathode. Furthermore, the TMSB adsorbing PFx- releases more active Li+ for reaction to improve the capacity. These largely improve the compatibility of the electrolyte and the electrode material interface, significantly reducing the interface impedance and increasing the rate capability. As the result, the system with 1 wt% TMSB exhibits a high specific discharge capacity of 462 mA h g(-1) at 1 C after 500 cycles, showing 130% improvement for the cathode without TMSB. Our work here confirms that TMSB as electrolyte additive can effectively improve the electrochemical performance of Li-Se batteries. (C) 2021 Elsevier Ltd. All rights reserved.']
Corrected; Inaccurate cathode | 680 | Li-ion battery | Lithium (Li) | Graphite | Lithium Difluoro(oxalato)borate | LiDFOB | [Li+].[B-]1(OC(=O)C(=O)O1)(F)F | 0.5 M LiPF6 + 0.5 M LiDFOB in EC/DEC (1:1 by vol.) and 1 M LiPF6 in EC/DEC (1:1 by vol.) | Liquid | 2022 | SEI | Effects of soluble products decomposed from chelato-borate additives on formation of solid electrolyte interface layers | The soluble product BOF2- anion of LiDFOB suppresses the excessive decomposition of salt anions by aggregating on the electrode surface and catalyzes the reduction of ethylene carbonate, leading to improved stability of the interface and formation of a smooth and dense SEI layer. | 10.1016/j.jpowsour.2022.231451 | ['The prevailing account attributes the positive effects of boron-based additives on solid electrolyte interface (SEI) layers to its solid products by prior decomposition. However, this study proves the BOF(2-& nbsp;)anion, a soluble product of film formation additive of lithium difluoro(oxalato)borate, plays a crucial role in improving the SEI layer. Specifically, BOF(2-& nbsp;)suppresses the excessive decomposition of salt anions by aggregating on the electrode surface. Meanwhile, it catalyzes the reduction of ethylene carbonate, leading to improving the stability of the interface. In the end, ultrasound shaking is used to generate more BOF(2-& nbsp;)anion and increase the cycle performance of cells at a high rate as excepted. This work helps to understand the effects of soluble products on the SEI forming process and provides new insights for improving the stability of electrode electrolyte interfaces.']
Corrected; Inaccurate cell type; Inaccurate cathode | 681 | 3-electrode Swagelok cells | Nickel disk | Calcium | Boron trifluoride diethyl ether (BF₃·DE) and other BF₃ complexes (e.g., BF₃·EC, BF₃·DMC, BF₃·DEC, BF₃·γBL) | BF₃·DE, BF₃ complexes | B(F)(F)F.CCOCC; | 0.4 mol L⁻1 Ca(TFSI)2 in EC:PC (1:1 by wt.) with 2 wt% BF₃·DE or other BF₃ complexes | Liquid | 2022 | SEI | Boron-Based Functional Additives Enable Solid Electrolyte Interphase Engineering in Calcium Metal Battery | The boron-containing additive BF₃·DE forms a boron-cross-linked polymeric matrix in the SEI, which allows for Ca²⁺ migration and favors calcium plating and stripping. It includes BO₃ groups, CaF₂, and TFSI decomposition products, with higher boron content at lower potentials promoting better performance. | 10.1002/batt.202200433 | ['Calcium-metal batteries have received growing attention recently after several studies reporting successful metal plating and stripping with organic electrolytes. Given the low redox potential of metallic calcium, its surface is commonly covered by a passivation layer grown by the accumulation of electrolyte decomposition products. The presence of borate species in this layer has been shown to be a key parameter allowing for Ca2+ migration and favoring Ca electrodeposition. Here, boron-based additives are evaluated in order to tune the SEI composition, morphology, and properties. The decomposition of a BF3-based additive is studied at different potentiostatic steps and the resulting SEI layer was thoroughly characterized. SEI growth mechanism is proposed based on both experimental data and DFT calculations pointing at the formation of boron-crosslinked polymeric matrices. Several boron-based adducts are explored as SEI-forming additives for calcium-metal batteries paving the way to very rich chemistry leading to Ca2+ conducting SEI.']
Corrected; Inaccurate cel type | 687 | Li-ion half battery | LiCoO2 (LCO) | Lithium metal | Lithium bis(oxalate) borate | LiBOB | [Li+].[B-]12(OC(=O)C(=O)O1)OC(=O)C(=O)O2 | 1 M LiPF6 in EC:DMC (1:1) with 1 wt% LiBOB additive | Liquid | 2022 | SEI | High Voltage LiCoO2 Cathodes with High Purity Lithium Bis(oxalate) Borate (LiBOB) for Lithium-Ion Batteries | The LiBOB additive forms a protective solid electrolyte interphase (SEI) on the cathode surface, which suppresses electrolyte decomposition, inhibits oxidative decomposition, undesirable structural changes, and cobalt dissolution, leading to improved interfacial stability and cycling performance. | 10.1021/acsaem.2c01789 | ['Lithium bis(oxalate) borate, LiB(C2O4)(2) (LiBOB) can be used as an electrolyte additive for lithium-ion batteries (LIBs) to prevent structural change and electrolyte decomposition by developing a protective solid electrolyte interphase (SEI) on the cathode surface. However, impurities present in LiBOB result in significant electrochemical performance decays related to higher full cell impedance. Here, a practical purification technique is performed to remove these impurities within the as-synthesized anhydrous LiBOB in which we further add 1 wt % in 1 M LiPF6 in EC:DMC (1:1) electrolytes to achieve a more stable cycling performance for high voltage applications of LiCoO2 (LCO) cathodes. The phase and purity of as-synthesized LiBOB and recrystallized LiBOB is determined by a combination of X-ray powder diffraction (XRPD), Fourier-transform infrared (FTIR) spectra, and scanning electron microscopy (SEM) measurements. The LIB performance with the addition of high purity LiBOB as an electrolyte additive is investigated via galvanostatic charge-discharge cycling, rate capability, and cyclic voltammetry (CV) measurements within a voltage range of 3.0-4.4 V. The cell containing 1 wt % recrystallized LiBOB shows superior cycling performance, rate capability with higher energy density, and Coulombic efficiency in comparison with the reference cell through the formation of a passivation layer on the LCO surface. Thus, for the LiBOB added cell, the crystal structure of LiCoO2 is well-maintained even at higher potentials after 100 cycles according to the ex situ XRPD and SEM analyses. Therefore, high-purity LiBOB improves the interfacial stability of the LCO cathode by inhibiting oxidative decomposition of electrolytes, undesirable structural changes, and cobalt dissolution bringing about safer cycling even at high operation voltages.']
Corrected; Inaccurate cell type | 690 | No battery experiment | Not found | Not found | Boron oxide | B2O3 | [B]=O | Li1.5Al0.5Ge1.5(PO4)3-based glass-ceramics with B2O3 additive | Solid-State | 2022 | Unspecified | Effects of B2O3 on crystallization kinetics, microstructure and properties of Li1.5Al0.5Ge1.5(PO4)3-based glass-ceramics | Unspecified | 10.1016/j.ssi.2022.115990 | ['Lithium-ionic conductors of Li1+xAlxGe2-x(PO4)3 family are considered as one of the most attractive solid electrolytes. Li1.5Al0.5Ge1.5(PO4)3 composition obtained by glass-ceramic route exhibits the highest electrical conductivity at room temperature. The introduction of sintering additives makes it possible to modify the properties of solid electrolytes. Glass-ceramics of the Li1.5Al0.5Ge1.5(PO4)3-xB2O3 series (x = 0, 0.05, 0.1, 0.15, 0.2 wt%) was obtained by glass crystallization at optimal conditions of heat treatment. The influence of B2O3 additive on thermal stability and crystallization process of initial glasses was studied by DSC method. The phase composition, microstructure and transport properties of glass-ceramics were investigated by XRD, SEM and impedance spectroscopy, respectively. The structure of the glass-ceramics was characterized by Raman spectroscopy. Glassceramics was found to be single-phase (R-3c) when 0 <= x <= 0.15, but impurity phases Li4P2O7 and AlPO4 appear at x = 0.20. The conductivity of B2O3-added solid electrolytes is higher compared to the pristine Li1.5Al0.5Ge1.5(PO4)3. Its ionic conductivity reached 5.5 x 10-4 S cm-1 at 25 degrees C. The obtained glass-ceramic electrolytes are promising for use in all-solid-state lithium-ion batteries.']
Corrected; Inaccurate cell type; No SMILES in PubChem | 693 | Lithium metal battery | LFP (LiFePO4) | Lithium metal | Lithium bis(allylmalonato)borate | LiBMAB | C=CCC(C1=O)C(O[B-]2(OC(C(C(O2)=O)CC=C)=O)O1)=O.[Li+] | 1.0 M LiTFSI in DOL/DME (1:1 by volume) with 2 wt% LiNO3 | Liquid | 2021 | SEI | Interphase Building of Organic-Inorganic Hybrid Polymer Solid Electrolyte with Uniform Intermolecular Li+ Path for Stable Lithium Metal Batteries | The POSS-LiBMAB artificial SEI layer is constructed via thiol-ene click reaction, forming a flexible 3D cross-linked hybrid network that suppresses side reactions, reduces interface impedance, and facilitates uniform Li+ ion channels for stable and dendrite-free lithium deposition. | 10.1002/smll.202102454 | ['Lithium (Li) metal has been generally noticed as the most prospective anode for next-generation batteries attributed to its outstanding theoretical capacity and low electrochemical potential. Nevertheless, the unstable solid-electrolyte interphase (SEI) and uncontrollable dendrite growth cause poor reversibility and fetter the practical application of Li metal anodes. Herein, a new organic-inorganic hybrid polymer artificial SEI (POSS-LiBMAB) layer with uniform lithium-ion paths at a molecular level is designed to stabilize Li metal anodes. The SEI layer is constructed by the thiol-ene click chemistry reaction between inorganic polyhedral oligomeric silsesquioxane containing eight-mercaptopropyl (POSS-SH) with lithium bis (allylmalonato) borate (LiBMAB) on Li foil. What is more, the POSS-LiBMAB film can be cross-linked and self-reinforced via intermolecular S-C bonds. Benefiting from its flexible polymeric covalent structure and noble inorganic Si8O16-type cubes, the organic-inorganic hybrid polymer layer is flexible and effectively tolerates the volume change of Li metal anodes during plating/stripping cycles. In addition, this layer shows loose and uniformly distributed electrostatic interaction between Li+ and charge delocalized sp(3) boron-oxygen anions, which aids to form a uniform intermolecular Li+ path regulating the homogeneous distribution of Li+ flux on Li anodes. Finally, the designed POSS-LiBMAB layer has high ionic conductivity and lithium-ion transference number, which can effectively promote Li+ diffusion and guide Li deposition beneath the SEI layer. Therefore, with the protection of the POSS-LiBMAB layer, the Li metal anode exhibits stable cycling at 5 mA cm(-2) for more than 1000 h, and the LFP//Li full cells also present outstanding cycling stability.']
Corrected; No SMILES in PubChem | 698 | Li-ion battery | LiFePO4 | Lithium (Li) | Boron-containing nanoparticles (BNs) | BNs |  | 0.5 g PEO, 0.0806 g LiClO4 and different mass percent concentration BNs (x wt%, x = 1, 2, 3, 4, 5) were dissolved in anhydrous acetonitrile and stirred at 500 rpm until homogeneous solutions were obtained. | Polymer | 2023 | Unspecified | Nanocomposite polymer electrolytes for solid-state lithium-ion batteries with enhanced electrochemical properties | Unspecified | 10.1002/app.53337 | ['Solid-state polymer electrolytes (SPEs) have attracted significant attention owing to their improvement in high energy density and high safety performance. However, the low lithium-ion conductivity of SPEs at room temperature restricts their further application in lithium-ion batteries (LIBs). Herein, we propose a novel poly (ethylene oxide) (PEO)-based nanocomposite polymer electrolytes by blending boron-containing nanoparticles (BNs) in the PEO matrix (abbreviated as: PEO/BNs NPEs). The boron atom of BNs is sp(2)-hybridized and contains an empty p-orbital that can interact with the anion of lithium salt, promoting the dissociation of the lithium salts. In addition, the introduction of the BNs could reduce the crystallinity of PEO. And thus, the ionic conductivity of PEO/BNs NPEs could reach as high as 1.19 x 10(-3) S cm(-1) at 60 degrees C. Compared to the pure PEO solid polymer electrolyte (PEO SPEs), the PEO/BNs NPEs showed a wider electrochemical window (5.5 V) and larger lithium-ion migration number (0.43). In addition, the cells assembled with PEO/BNs NPEs exhibited good cycle performance with an initial discharge capacity of 142.5 mA h g(-1) and capacity retention of 87.7% after 200 cycles at 2 C (60 degrees C).']
Corrected; Inaccurate cathode; Incomplete additives | 699 | Li-ion battery | Lithium (Li) | Graphite | Lithium Difluoro(oxalato)borate, lithium tetrafluoroborate | LiDFOB, LiBF4 | [Li+].[B-]1(OC(=O)C(=O)O1)(F)F; F[B-](F)(F)F.[Li+] | 0.7M LiBF4/DMC and 0.7M LiDFOB/DMC | Liquid | 2021 | SEI | Anions Tuned Solid Electrolyte Interphase in Lithium-Ion Batteries | DFOB⁻ anion is preferentially reduced to form a dense and stable SEI film with increased inorganic content like LiF and Li₂O, which suppresses Li⁺-DMC co-insertion into graphite, reduces interface impedance, and maintains higher battery capacity. | 10.1002/batt.202100274 | ['It is a key and challenging problem to study how the lithium salt anion affects the solid electrolyte interphase (SEI) film formation process. However, the current research focuses on the solvation structure of electrolytes with a general considered conclusion of the preferential reduction effect of anions, while the action mechanism of anions on the solvation structure is rarely studied. Herein, the specific role of anions in the SEI film formation process is illustrated by comparing the influence of anions on the solvation structure with two kinds of boron containing lithium salts. It is found that lithium salt anions can affect the coordination capability of lithium ions and solvents, and then affect the energy consumption in the desolvation process of lithium ions and the composition of SEI film. This work provides a method to study the film formation process, which have certain reference and guide significance for the research of electrolyte field.']
Corrected; No SMILES in PubChem | 705 | Lithium metal battery | V2O5 | Lithium metal | Anion-trapping boron cross-linker (BPC) | BPC | O=C(C(OCCOCCOCCOCCOCCOCCOB(OCCOCCOCCOCCOCCOCCOC(C(C)=C)=O)OCCOCCOCCOCCOCCOCCOC(C(C)=C)=O)=O)C | Mixing BPTS, BPC, allyl PEG, and LiTFSI salt in different molar ratios | Polymer | 2022 | SEI | Solid polymer electrolytes based on polysiloxane with anion-trapping boron moieties for all-solid-state lithium metal batteries | The boron moiety in BPC could increase the lithium ion transference number compared to the corresponding boron-free SPE due to the anion-trapping capability of boron atom. The formation and growth of lithium dendrites were effectively suppressed by the anion-trapping capability and mechanically stable cross-linked structure of the SPE. Additionally, XPS analysis showed reduced decomposition of TFSI anions on the lithium metal surface in cells with CSPE-B60, indicating a more stable SEI layer with suppressed side reactions and reduced interface impedance. | 10.1016/j.polymer.2022.124517 | ['Cross-linked solid polymer electrolytes (SPEs) based on ion-conducting poly(ethylene glycol) (PEG), flexible polysiloxane, and anion-trapping boron cross-linker (BPC) were prepared via thiol-ene click reaction for lithium metal batteries. Various thermal and electrochemical properties of SPEs were systematically investigated by varying the content of BPC. Thermally stable free-standing SPE systems could be obtained due to the cross-linked structure, while relatively high ionic conductivity of about 1.3 x 10(-4) S cm(-1) at 60 C was obtained at the same time by the flexible polysiloxane moiety. The boron moiety in BPC could increase the lithium ion transference number compared to the corresponding boron-free SPE due to the anion-trapping capability of boron atom. The formation and growth of lithium dendrites were effectively suppressed by the anion-trapping capability and mechanically stable cross-linked structure of the SPE.']
Corrected; Incomplete additives; | 706 | Rechargeable magnesium batteries (RMBs) | CuS and Mo6S8 | Mg metal | tris(pentafluorophenyl) boron (TPFPB), triphenyl borate | TPFPB, B(OPh)3 | B(C1=C(C(=C(C(=C1F)F)F)F)F)(C2=C(C(=C(C(=C2F)F)F)F)F)C3=C(C(=C(C(=C3F)F)F)F)F; B(OC1=CC=CC=C1)(OC1=CC=CC=C1)OC1=CC=CC=C1 | B(OPh)₃ : MgCl₂ : TPFPB = 1 : 1 : 0.2 in tetrahydrofuran (THF) | Liquid | 2023 | SEI | Efficient boron-based electrolytes constructed by anionic and interfacial co-regulation for rechargeable magnesium batteries | The introduction of TPFPB induces the formation of a stable electronically insulating MgF2-rich SEI layer, which effectively prevents the decomposition of electrolytes and elevates the cycle life of batteries. It also suppresses side reactions and reduces interface impedance. | 10.1016/j.cej.2023.141901 | ['Rechargeable magnesium batteries (RMBs) based on two-electron transfer chemistry offer great opportunities for realizing high energy density storage technology. However, the lack of magnesium-compatible electrolytes is still the biggest research and development challenge. Boron-based electrolytes, as a viable solution, have always been plagued by complex synthesis processes and high costs. In this work, an efficient boron-based electrolyte was present by a facile one-step mixed reaction of MgCl2, triphenyl borate [B(OPh)3], and tris(pentafluorophenyl) boron (TPFPB) in tetrahydrofuran (THF). By adjusting the composition and ratio of boron-based salts in the electrolyte, a modified anion structure with lower HOMO states was obtained. Besides, the as-prepared elec-trolyte also contributes to the formation of MgF2-rich solid electrolyte interphase (SEI) layer, which significantly inhibits the electrolyte decomposition, enhance the cycling stability of Mg anodes. Eventually, the electrolyte exhibits a wide electrochemical window (>3 V vs Mg/Mg2+), low polarization voltage (150 mV) and an average Coulombic efficiency above 98 %. Finally, the successful assembly of the Mg/CuS and Mg/Mo6S8 full batteries confirms the practicability of this electrolyte in RMBs. More importantly, the dual regulation strategy of anions and interfaces offers a novel idea for designing efficient electrolytes in RMBs.']
Checked | 707 | Solid-state battery | NMC811 (LiNi0.8Mn0.1Co0.1O2) | Lithium metal | boric acid (H3BO3), lithium boron oxide (LBOx) | H3BO3, LBOx |  | PEO/LATP composite solid electrolyte | Solid-State | 2022 | Unspecified | Liquid-phase sintering enabling mixed ionic-electronic interphases and free-standing composite cathode architecture toward high energy solid-state battery | Unspecified | 10.1007/s12274-022-4242-5 | ['Solid-state batteries (SSBs) will potentially offer increased energy density and, more importantly, improved safety for next generation lithium-ion (Li-ion) batteries. One enabling technology is solid-state composite cathodes with high operating voltage and area capacity. Current composite cathode manufacturing technologies, however, suffer from large interfacial resistance and low active mass loading that with excessive amounts of polymer electrolytes and conductive additives. Here, we report a liquidphase sintering technology that offers mixed ionic-electronic interphases and free-standing electrode architecture design, which eventually contribute to high area capacity. A small amount (similar to 4 wt.%) of lithium hydroxide (LiOH) and boric acid (H3BO3) with low melting point are utilized as sintering additives that infiltrate into single-crystal Ni-rich LiNi0.8Mn0.1Co0.1 (NMC811) particles at a moderately elevated temperature (similar to 350 degrees C) in a liquid state, which not only enable intimate physical contact but also promote the densification process. In addition, the liquid-phase additives react and transform to ionic-conductive lithium boron oxide, together with the indium tin oxide (ITO) nanoparticle coating, mixed ionic-electronic interphases of composite cathode are successfully fabricated. Furthermore, the liquid-phase sintering performed at high-temperature (similar to 800 degrees C) also enables the fabrication of highly dense and thick composite cathodes with a novel free-standing architecture. The promising performance characteristics of such composite cathodes, for example, delivering an area capacity above 8 mAh.cm(-2) within a wide voltage window up to 4.4 V, open new opportunities for SSBs with a high energy density of 500 Wh-kg(-1) for safer portable electronic and electrical transport.']
Corrected; Inaccurate cell type; Inaccurate anode; | 712 | Lithium metal battery | LiNi0.9Co0.05Mn0.05O2 (NCM90) | Lithium metal | 5,5,5',5'-tetramethyl-2,2'-bi-1,3,2-dioxaborinane | TBDB | CC1(COB(OC1)B1OCC(CO1)(C)C)C | 1 M LiPF6 in 30 wt % ethylene carbonate (EC)/70 wt % diethyl carbonate (DEC) | Liquid | 2021 | CEI | Enhanced Interfacial Stability of a LiNi0.9Co0.05Mn0.05O2 Cathode by a Diboron Additive | TBDB is preferentially oxidized before electrolyte solvents, generating a compact, thin, and protective cathode electrolyte interphase (CEI) layer on the cathode electrode, which effectively restrains electrolyte decomposition and enhances interfacial stability. | 10.1021/acsaem.1c01977 | ["Ni-rich LiNixCoyMnzO2 (NCM, x(Ni) >= 0.9) layered materials are appealing cathode candidates for future-generation higher-energy-density lithium-ion batteries (LIBs). However, structural and interfacial instability of Ni-rich cathodes needs to be addressed prior to the large-scale deployment in electric vehicles. Herein, a diboron electrolyte additive 5,5,5',5'-tetramethyl-2,2'-bi-1,3,2-dioxaborinane (TBDB) is proposed for constructing a stable LiNi0.9Co0.05Mn0.05O2 (NCM90)/electrolyte interface, thus improving the long-term cycle life and rate capability of an NCM90 cathode. Using an optimized 0.3% TBDB-containing electrolyte, the NCM90 cathode shows a capacity retention up to 84.3% after 200 cycles at 1C at a charge cutoff of 4.4 V, much superior over 70.1% when using the baseline electrolyte. The obvious performance improvement could be explained by the fact that TBDB with higher highest occupied molecular orbital (HOMO) energy is preferentially oxidized before electrolyte solvents, through boron-boron bond cleavage, generating a compact, thin, and protective cathode electrolyte interphase (CEI) layer on the cathode electrode. As a result, the electrolyte decomposition is effectively restrained with fewer poorly conducting byproducts being accumulated, which significantly enhances the interfacial stability and redox reaction kinetics of a Ni-rich NCM90 cathode."]
Corrected; Incomplete electrolytes; No SIMILES in PubChem | 717 | Lithium metal battery | NCM811 | Lithium metal | Lithium Difluoro(oxalato)borate (LiDFOB), Lithium tetrafluoroborate (LiBF4), Lithium bis(fluorosulfonyl)imide (LiFSI), Lithium hexafluorophosphate (LiPF6), Lithium hexafluoroarsenate (LiAsF6), and Lithium tetraphenylborate (LiBPh4) | LiDFOB, LiBF4, LiBPh4 | [Li+].[B-]1(OC(=O)C(=O)O1)(F)F; [Li+].F[B-](F)(F)F; C1([B-](C2=CC=CC=C2)(C3=CC=CC=C3)C4=CC=CC=C4)=CC=CC=C1.[Li+] | 1.2 M LiTFSI in THP:FEC (6:4 by volume) and substituted 0.8 M LiTFSI in the baseline electrolyte (1.2 M LiTFSI THP:FEC) with various other lithium salts (LiNO3 , LiDFOB, LiBF4 , LiClO4 , LiFSI, LiPF6 and LiAsF6 ), maintaining the total concentration at 1.2 M. | Liquid | 2025 | SEI | Covariance of interphasic properties and fast chargeability of energy-dense lithium metal batteries | Suppressing side reactions and reducing interface impedance. | 10.1038/s41560-025-01838-1 | ['Lithium metal batteries can achieve high energy density, alleviating range anxiety for electric vehicles. However, the rational interphase design under fast charging conditions remains difficult. Here we explore a series of pyran-based electrolytes with various substitutional anions under a fast charging condition and observe weakly Li+-associating anions facilitating uniform lithium plating under a fast charging condition. We demonstrate lithium metal batteries achieving a 5�C70% state of charge (SoC) within 12?min over 350 repeated cycles at a 4C (8.4?mA?cm?2) charging rate, as well as high-energy designs delivering projected energy densities of 386?Wh?kg?1 reaching a 10�C80% SoC within 17?min over 180 cycles. We propose that the improved fast charging performance is in tandem with the ability of the weakly Li+ associating anions to suppress inorganic species clustering within the solid�Celectrolyte interphase and demonstrate the potential for electrolyte advancement based on the proposed mechanism.']